## B4(HT60)
B4
nm | T220105-31-1
650 | 0.025
649 | 0.026
648 | 0.026
647 | 0.026
646 | 0.026
645 | 0.025
644 | 0.025
643 | 0.025
642 | 0.026
641 | 0.026
640 | 0.026
639 | 0.026
638 | 0.026
637 | 0.026
636 | 0.026
635 | 0.026
634 | 0.025
633 | 0.026
632 | 0.025
631 | 0.025
630 | 0.026
629 | 0.026
628 | 0.026
627 | 0.025
626 | 0.025
625 | 0.026
624 | 0.025
623 | 0.026
622 | 0.026
621 | 0.026
620 | 0.026
619 | 0.026
618 | 0.026
617 | 0.026
616 | 0.025
615 | 0.026
614 | 0.026
613 | 0.026
612 | 0.026
611 | 0.026
610 | 0.026
609 | 0.026
608 | 0.026
607 | 0.026
606 | 0.025
605 | 0.026
604 | 0.025
603 | 0.026
602 | 0.026
601 | 0.026
600 | 0.025
599 | 0.026
598 | 0.026
597 | 0.025
596 | 0.026
595 | 0.025
594 | 0.026
593 | 0.025
592 | 0.026
591 | 0.025
590 | 0.026
589 | 0.025
588 | 0.026
587 | 0.025
586 | 0.025
585 | 0.025
584 | 0.025
583 | 0.025
582 | 0.026
581 | 0.025
580 | 0.026
579 | 0.025
578 | 0.026
577 | 0.025
576 | 0.026
575 | 0.025
574 | 0.026
573 | 0.024
572 | 0.025
571 | 0.025
570 | 0.025
569 | 0.025
568 | 0.025
567 | 0.025
566 | 0.025
565 | 0.025
564 | 0.025
563 | 0.024
562 | 0.025
561 | 0.025
560 | 0.025
559 | 0.024
558 | 0.024
557 | 0.025
556 | 0.025
555 | 0.024
554 | 0.025
553 | 0.025
552 | 0.024
551 | 0.024
550 | 0.024
549 | 0.025
548 | 0.024
547 | 0.024
546 | 0.024
545 | 0.024
544 | 0.025
543 | 0.024
542 | 0.024
541 | 0.024
540 | 0.024
539 | 0.024
538 | 0.023
537 | 0.024
536 | 0.024
535 | 0.023
534 | 0.024
533 | 0.023
532 | 0.024
531 | 0.023
530 | 0.023
529 | 0.023
528 | 0.022
527 | 0.022
526 | 0.023
525 | 0.022
524 | 0.023
523 | 0.022
522 | 0.022
521 | 0.022
520 | 0.021
519 | 0.022
518 | 0.021
517 | 0.022
516 | 0.022
515 | 0.021
514 | 0.022
513 | 0.021
512 | 0.021
511 | 0.021
510 | 0.021
509 | 0.021
508 | 0.021
507 | 0.02
506 | 0.021
505 | 0.02
504 | 0.021
503 | 0.02
502 | 0.02
501 | 0.02
500 | 0.019
499 | 0.019
498 | 0.019
497 | 0.019
496 | 0.019
495 | 0.019
494 | 0.019
493 | 0.019
492 | 0.019
491 | 0.018
490 | 0.018
489 | 0.018
488 | 0.017
487 | 0.018
486 | 0.018
485 | 0.018
484 | 0.017
483 | 0.017
482 | 0.017
481 | 0.017
480 | 0.016
479 | 0.016
478 | 0.016
477 | 0.016
476 | 0.017
475 | 0.015
474 | 0.016
473 | 0.015
472 | 0.015
471 | 0.014
470 | 0.015
469 | 0.014
468 | 0.014
467 | 0.014
466 | 0.014
465 | 0.014
464 | 0.013
463 | 0.013
462 | 0.013
461 | 0.012
460 | 0.013
459 | 0.012
458 | 0.012
457 | 0.012
456 | 0.012
455 | 0.011
454 | 0.011
453 | 0.011
452 | 0.01
451 | 0.011
450 | 0.01
449 | 0.009
448 | 0.009
447 | 0.01
446 | 0.009
445 | 0.009
444 | 0.008
443 | 0.008
442 | 0.008
441 | 0.007
440 | 0.007
439 | 0.006
438 | 0.007
437 | 0.006
436 | 0.005
435 | 0.005
434 | 0.006
433 | 0.005
432 | 0.005
431 | 0.005
430 | 0.004
429 | 0.003
428 | 0.004
427 | 0.002
426 | 0.002
425 | 0.002
424 | 0.002
423 | 0.002
422 | 0.003
421 | 0.002
420 | 0.001
419 | 0.002
418 | 0.001
417 | 0.001
416 | 0.001
415 | 0.001
414 | 0.001
413 | 0
412 | 0.002
411 | 0.002
410 | 0.002
409 | 0.004
408 | 0.006
407 | 0.01
406 | 0.013
405 | 0.019
404 | 0.026
403 | 0.035
402 | 0.048
401 | 0.063
400 | 0.083
399 | 0.105
398 | 0.132
397 | 0.162
396 | 0.193
395 | 0.229
394 | 0.268
393 | 0.306
392 | 0.347
391 | 0.388
390 | 0.428
389 | 0.468
388 | 0.503
387 | 0.537
386 | 0.566
385 | 0.593
384 | 0.615
383 | 0.634
382 | 0.649
381 | 0.66
380 | 0.667
379 | 0.671
378 | 0.672
377 | 0.67
376 | 0.667
375 | 0.663
374 | 0.658
373 | 0.654
372 | 0.652
371 | 0.648
370 | 0.646
369 | 0.645
368 | 0.643
367 | 0.64
366 | 0.642
365 | 0.643
364 | 0.645
363 | 0.648
362 | 0.651
361 | 0.657
360 | 0.658
359 | 0.662
358 | 0.663
357 | 0.665
356 | 0.667
355 | 0.666
354 | 0.665
353 | 0.666
352 | 0.666
351 | 0.662
350 | 0.659
349 | 0.655
348 | 0.653
347 | 0.648
346 | 0.645
345 | 0.638
344 | 0.631
343 | 0.623
342 | 0.615
341 | 0.602
340 | 0.591
339 | 0.579
338 | 0.561
337 | 0.548
336 | 0.532
335 | 0.516
334 | 0.5
333 | 0.484
332 | 0.468
331 | 0.452
330 | 0.435
329 | 0.418
328 | 0.404
327 | 0.386
326 | 0.372
325 | 0.357
324 | 0.342
323 | 0.33
322 | 0.317
321 | 0.305
320 | 0.293
319 | 0.284
318 | 0.277
317 | 0.268
316 | 0.263
315 | 0.259
314 | 0.257
313 | 0.258
312 | 0.26
311 | 0.263
310 | 0.265
309 | 0.266
308 | 0.261
307 | 0.253
306 | 0.244
305 | 0.233
304 | 0.227
303 | 0.225
302 | 0.221
301 | 0.223
300 | 0.225
299 | 0.228
298 | 0.231
297 | 0.232
296 | 0.233
295 | 0.236
294 | 0.236
293 | 0.241
292 | 0.247
291 | 0.259
290 | 0.274
289 | 0.29
288 | 0.308
287 | 0.326
286 | 0.342
285 | 0.357
284 | 0.375
283 | 0.385
282 | 0.396
281 | 0.409
280 | 0.417
279 | 0.427
278 | 0.435
277 | 0.448
276 | 0.461
275 | 0.474
274 | 0.482
273 | 0.493
272 | 0.504
271 | 0.511
270 | 0.522
269 | 0.531
268 | 0.539
267 | 0.547
266 | 0.554
265 | 0.568
264 | 0.574
263 | 0.586
262 | 0.596
261 | 0.608
260 | 0.625
259 | 0.637
258 | 0.65
257 | 0.664
256 | 0.68
255 | 0.692
254 | 0.711
253 | 0.733
252 | 0.744
251 | 0.761
250 | 0.776