## 1
nm | T230302-12-1
650 | 0.034
649 | 0.034
648 | 0.034
647 | 0.035
646 | 0.034
645 | 0.035
644 | 0.034
643 | 0.035
642 | 0.035
641 | 0.034
640 | 0.034
639 | 0.035
638 | 0.035
637 | 0.036
636 | 0.035
635 | 0.035
634 | 0.035
633 | 0.035
632 | 0.036
631 | 0.036
630 | 0.036
629 | 0.035
628 | 0.036
627 | 0.036
626 | 0.036
625 | 0.036
624 | 0.036
623 | 0.036
622 | 0.036
621 | 0.036
620 | 0.037
619 | 0.037
618 | 0.037
617 | 0.037
616 | 0.037
615 | 0.037
614 | 0.037
613 | 0.038
612 | 0.037
611 | 0.037
610 | 0.037
609 | 0.037
608 | 0.038
607 | 0.038
606 | 0.038
605 | 0.038
604 | 0.037
603 | 0.038
602 | 0.038
601 | 0.038
600 | 0.038
599 | 0.038
598 | 0.038
597 | 0.038
596 | 0.039
595 | 0.039
594 | 0.039
593 | 0.039
592 | 0.039
591 | 0.039
590 | 0.039
589 | 0.039
588 | 0.039
587 | 0.04
586 | 0.039
585 | 0.04
584 | 0.039
583 | 0.039
582 | 0.04
581 | 0.04
580 | 0.04
579 | 0.04
578 | 0.04
577 | 0.04
576 | 0.04
575 | 0.041
574 | 0.04
573 | 0.041
572 | 0.041
571 | 0.041
570 | 0.04
569 | 0.04
568 | 0.041
567 | 0.041
566 | 0.041
565 | 0.041
564 | 0.041
563 | 0.041
562 | 0.042
561 | 0.042
560 | 0.042
559 | 0.042
558 | 0.042
557 | 0.042
556 | 0.042
555 | 0.043
554 | 0.042
553 | 0.042
552 | 0.043
551 | 0.043
550 | 0.043
549 | 0.043
548 | 0.042
547 | 0.043
546 | 0.043
545 | 0.043
544 | 0.044
543 | 0.044
542 | 0.043
541 | 0.043
540 | 0.043
539 | 0.044
538 | 0.043
537 | 0.044
536 | 0.043
535 | 0.044
534 | 0.044
533 | 0.044
532 | 0.044
531 | 0.044
530 | 0.043
529 | 0.044
528 | 0.044
527 | 0.044
526 | 0.043
525 | 0.044
524 | 0.044
523 | 0.044
522 | 0.044
521 | 0.045
520 | 0.045
519 | 0.045
518 | 0.045
517 | 0.044
516 | 0.044
515 | 0.044
514 | 0.045
513 | 0.045
512 | 0.046
511 | 0.045
510 | 0.046
509 | 0.045
508 | 0.046
507 | 0.046
506 | 0.046
505 | 0.046
504 | 0.046
503 | 0.046
502 | 0.046
501 | 0.046
500 | 0.047
499 | 0.047
498 | 0.046
497 | 0.047
496 | 0.047
495 | 0.046
494 | 0.046
493 | 0.046
492 | 0.046
491 | 0.046
490 | 0.047
489 | 0.047
488 | 0.047
487 | 0.048
486 | 0.047
485 | 0.048
484 | 0.047
483 | 0.047
482 | 0.047
481 | 0.047
480 | 0.047
479 | 0.047
478 | 0.047
477 | 0.047
476 | 0.048
475 | 0.048
474 | 0.048
473 | 0.047
472 | 0.048
471 | 0.048
470 | 0.048
469 | 0.047
468 | 0.049
467 | 0.048
466 | 0.049
465 | 0.048
464 | 0.049
463 | 0.049
462 | 0.048
461 | 0.047
460 | 0.048
459 | 0.048
458 | 0.049
457 | 0.048
456 | 0.049
455 | 0.049
454 | 0.048
453 | 0.048
452 | 0.049
451 | 0.049
450 | 0.048
449 | 0.049
448 | 0.048
447 | 0.049
446 | 0.048
445 | 0.049
444 | 0.049
443 | 0.048
442 | 0.048
441 | 0.049
440 | 0.047
439 | 0.049
438 | 0.047
437 | 0.048
436 | 0.047
435 | 0.047
434 | 0.047
433 | 0.047
432 | 0.047
431 | 0.048
430 | 0.048
429 | 0.048
428 | 0.046
427 | 0.048
426 | 0.047
425 | 0.048
424 | 0.048
423 | 0.048
422 | 0.05
421 | 0.05
420 | 0.051
419 | 0.052
418 | 0.053
417 | 0.054
416 | 0.054
415 | 0.056
414 | 0.058
413 | 0.06
412 | 0.063
411 | 0.066
410 | 0.07
409 | 0.074
408 | 0.077
407 | 0.083
406 | 0.091
405 | 0.098
404 | 0.105
403 | 0.113
402 | 0.123
401 | 0.134
400 | 0.145
399 | 0.157
398 | 0.171
397 | 0.186
396 | 0.2
395 | 0.217
394 | 0.234
393 | 0.25
392 | 0.268
391 | 0.287
390 | 0.307
389 | 0.326
388 | 0.345
387 | 0.366
386 | 0.384
385 | 0.402
384 | 0.421
383 | 0.441
382 | 0.458
381 | 0.476
380 | 0.492
379 | 0.509
378 | 0.525
377 | 0.54
376 | 0.553
375 | 0.567
374 | 0.578
373 | 0.589
372 | 0.6
371 | 0.608
370 | 0.616
369 | 0.623
368 | 0.63
367 | 0.637
366 | 0.639
365 | 0.643
364 | 0.645
363 | 0.645
362 | 0.647
361 | 0.648
360 | 0.648
359 | 0.646
358 | 0.64
357 | 0.635
356 | 0.63
355 | 0.626
354 | 0.617
353 | 0.611
352 | 0.603
351 | 0.595
350 | 0.586
349 | 0.58
348 | 0.575
347 | 0.573
346 | 0.569
345 | 0.565
344 | 0.559
343 | 0.555
342 | 0.545
341 | 0.535
340 | 0.52
339 | 0.505
338 | 0.491
337 | 0.474
336 | 0.463
335 | 0.452
334 | 0.439
333 | 0.429
332 | 0.417
331 | 0.405
330 | 0.392
329 | 0.381
328 | 0.366
327 | 0.354
326 | 0.342
325 | 0.328
324 | 0.314
323 | 0.302
322 | 0.291
321 | 0.28
320 | 0.271
319 | 0.265
318 | 0.257
317 | 0.251
316 | 0.248
315 | 0.245
314 | 0.241
313 | 0.239
312 | 0.24
311 | 0.241
310 | 0.244
309 | 0.247
308 | 0.253
307 | 0.258
306 | 0.268
305 | 0.278
304 | 0.29
303 | 0.303
302 | 0.318
301 | 0.335
300 | 0.355
299 | 0.376
298 | 0.394
297 | 0.413
296 | 0.424
295 | 0.429
294 | 0.434
293 | 0.439
292 | 0.443
291 | 0.449
290 | 0.456
289 | 0.463
288 | 0.469
287 | 0.477
286 | 0.483
285 | 0.487
284 | 0.495
283 | 0.499
282 | 0.505
281 | 0.509
280 | 0.516
279 | 0.523
278 | 0.531
277 | 0.539
276 | 0.546
275 | 0.557
274 | 0.568
273 | 0.576
272 | 0.592
271 | 0.604
270 | 0.622
269 | 0.639
268 | 0.659
267 | 0.682
266 | 0.704
265 | 0.727
264 | 0.753
263 | 0.775
262 | 0.796
261 | 0.818
260 | 0.835
259 | 0.856
258 | 0.875
257 | 0.893
256 | 0.905
255 | 0.926
254 | 0.942
253 | 0.952
252 | 0.967
251 | 0.979
250 | 0.993