## Sheet1
BO1-TGH
nm | T220920-122-1
650 | 0.031
649 | 0.032
648 | 0.031
647 | 0.032
646 | 0.031
645 | 0.032
644 | 0.031
643 | 0.032
642 | 0.032
641 | 0.031
640 | 0.031
639 | 0.032
638 | 0.031
637 | 0.032
636 | 0.032
635 | 0.032
634 | 0.032
633 | 0.033
632 | 0.032
631 | 0.033
630 | 0.032
629 | 0.032
628 | 0.032
627 | 0.032
626 | 0.032
625 | 0.033
624 | 0.033
623 | 0.034
622 | 0.033
621 | 0.034
620 | 0.033
619 | 0.033
618 | 0.033
617 | 0.033
616 | 0.033
615 | 0.034
614 | 0.033
613 | 0.034
612 | 0.035
611 | 0.033
610 | 0.034
609 | 0.034
608 | 0.034
607 | 0.035
606 | 0.035
605 | 0.035
604 | 0.035
603 | 0.035
602 | 0.035
601 | 0.035
600 | 0.034
599 | 0.035
598 | 0.034
597 | 0.036
596 | 0.034
595 | 0.036
594 | 0.035
593 | 0.036
592 | 0.035
591 | 0.036
590 | 0.036
589 | 0.036
588 | 0.036
587 | 0.036
586 | 0.036
585 | 0.037
584 | 0.036
583 | 0.037
582 | 0.037
581 | 0.036
580 | 0.037
579 | 0.036
578 | 0.037
577 | 0.037
576 | 0.037
575 | 0.037
574 | 0.037
573 | 0.038
572 | 0.038
571 | 0.038
570 | 0.037
569 | 0.038
568 | 0.037
567 | 0.038
566 | 0.038
565 | 0.038
564 | 0.038
563 | 0.038
562 | 0.038
561 | 0.039
560 | 0.039
559 | 0.039
558 | 0.039
557 | 0.039
556 | 0.038
555 | 0.039
554 | 0.039
553 | 0.04
552 | 0.04
551 | 0.039
550 | 0.04
549 | 0.039
548 | 0.04
547 | 0.04
546 | 0.04
545 | 0.04
544 | 0.04
543 | 0.04
542 | 0.041
541 | 0.041
540 | 0.041
539 | 0.041
538 | 0.041
537 | 0.041
536 | 0.04
535 | 0.041
534 | 0.041
533 | 0.041
532 | 0.042
531 | 0.041
530 | 0.041
529 | 0.041
528 | 0.041
527 | 0.041
526 | 0.041
525 | 0.041
524 | 0.042
523 | 0.041
522 | 0.042
521 | 0.041
520 | 0.042
519 | 0.042
518 | 0.042
517 | 0.042
516 | 0.042
515 | 0.042
514 | 0.043
513 | 0.042
512 | 0.043
511 | 0.043
510 | 0.044
509 | 0.043
508 | 0.044
507 | 0.044
506 | 0.044
505 | 0.043
504 | 0.044
503 | 0.044
502 | 0.044
501 | 0.045
500 | 0.045
499 | 0.045
498 | 0.046
497 | 0.045
496 | 0.046
495 | 0.045
494 | 0.046
493 | 0.047
492 | 0.046
491 | 0.047
490 | 0.047
489 | 0.048
488 | 0.047
487 | 0.048
486 | 0.048
485 | 0.048
484 | 0.049
483 | 0.05
482 | 0.05
481 | 0.05
480 | 0.05
479 | 0.051
478 | 0.051
477 | 0.051
476 | 0.052
475 | 0.052
474 | 0.052
473 | 0.053
472 | 0.054
471 | 0.053
470 | 0.054
469 | 0.055
468 | 0.055
467 | 0.056
466 | 0.056
465 | 0.057
464 | 0.058
463 | 0.058
462 | 0.058
461 | 0.059
460 | 0.059
459 | 0.06
458 | 0.06
457 | 0.06
456 | 0.061
455 | 0.062
454 | 0.063
453 | 0.062
452 | 0.063
451 | 0.064
450 | 0.064
449 | 0.064
448 | 0.065
447 | 0.065
446 | 0.066
445 | 0.066
444 | 0.067
443 | 0.067
442 | 0.069
441 | 0.067
440 | 0.069
439 | 0.07
438 | 0.07
437 | 0.071
436 | 0.07
435 | 0.072
434 | 0.071
433 | 0.072
432 | 0.072
431 | 0.072
430 | 0.072
429 | 0.073
428 | 0.074
427 | 0.074
426 | 0.074
425 | 0.075
424 | 0.074
423 | 0.076
422 | 0.077
421 | 0.077
420 | 0.077
419 | 0.077
418 | 0.077
417 | 0.077
416 | 0.077
415 | 0.077
414 | 0.078
413 | 0.078
412 | 0.077
411 | 0.079
410 | 0.078
409 | 0.077
408 | 0.077
407 | 0.077
406 | 0.077
405 | 0.077
404 | 0.076
403 | 0.076
402 | 0.076
401 | 0.075
400 | 0.076
399 | 0.076
398 | 0.075
397 | 0.076
396 | 0.075
395 | 0.076
394 | 0.075
393 | 0.074
392 | 0.075
391 | 0.073
390 | 0.074
389 | 0.073
388 | 0.075
387 | 0.074
386 | 0.074
385 | 0.074
384 | 0.074
383 | 0.073
382 | 0.074
381 | 0.074
380 | 0.075
379 | 0.074
378 | 0.077
377 | 0.08
376 | 0.081
375 | 0.085
374 | 0.088
373 | 0.095
372 | 0.102
371 | 0.111
370 | 0.123
369 | 0.136
368 | 0.149
367 | 0.163
366 | 0.176
365 | 0.191
364 | 0.208
363 | 0.231
362 | 0.257
361 | 0.295
360 | 0.333
359 | 0.378
358 | 0.419
357 | 0.45
356 | 0.468
355 | 0.468
354 | 0.455
353 | 0.437
352 | 0.418
351 | 0.404
350 | 0.396
349 | 0.394
348 | 0.398
347 | 0.402
346 | 0.408
345 | 0.413
344 | 0.421
343 | 0.429
342 | 0.44
341 | 0.455
340 | 0.47
339 | 0.486
338 | 0.502
337 | 0.512
336 | 0.514
335 | 0.511
334 | 0.502
333 | 0.491
332 | 0.479
331 | 0.469
330 | 0.461
329 | 0.454
328 | 0.448
327 | 0.445
326 | 0.445
325 | 0.45
324 | 0.456
323 | 0.47
322 | 0.485
321 | 0.505
320 | 0.532
319 | 0.561
318 | 0.592
317 | 0.623
316 | 0.652
315 | 0.674
314 | 0.685
313 | 0.68
312 | 0.669
311 | 0.648
310 | 0.63
309 | 0.616
308 | 0.611
307 | 0.61
306 | 0.614
305 | 0.621
304 | 0.629
303 | 0.634
302 | 0.634
301 | 0.633
300 | 0.625
299 | 0.616
298 | 0.604
297 | 0.591
296 | 0.578
295 | 0.568
294 | 0.563
293 | 0.564
292 | 0.567
291 | 0.57
290 | 0.577
289 | 0.582
288 | 0.593
287 | 0.597
286 | 0.6
285 | 0.602
284 | 0.6
283 | 0.599
282 | 0.594
281 | 0.586
280 | 0.581
279 | 0.576
278 | 0.57
277 | 0.567
276 | 0.568
275 | 0.569
274 | 0.571
273 | 0.579
272 | 0.588
271 | 0.595
270 | 0.606
269 | 0.621
268 | 0.638
267 | 0.654
266 | 0.673
265 | 0.697
264 | 0.721
263 | 0.749
262 | 0.778
261 | 0.811
260 | 0.838
259 | 0.871
258 | 0.898
257 | 0.92
256 | 0.945
255 | 0.964
254 | 0.978
253 | 0.993
252 | 0.998
251 | 0.996
250 | 0.994