## Sheet1
BO2-ET2
nm | T230720-42-1
650 | 0.021
649 | 0.021
648 | 0.021
647 | 0.021
646 | 0.022
645 | 0.022
644 | 0.022
643 | 0.022
642 | 0.021
641 | 0.021
640 | 0.021
639 | 0.022
638 | 0.022
637 | 0.023
636 | 0.023
635 | 0.022
634 | 0.022
633 | 0.022
632 | 0.022
631 | 0.023
630 | 0.023
629 | 0.023
628 | 0.023
627 | 0.022
626 | 0.023
625 | 0.022
624 | 0.023
623 | 0.022
622 | 0.023
621 | 0.023
620 | 0.024
619 | 0.023
618 | 0.024
617 | 0.023
616 | 0.023
615 | 0.023
614 | 0.023
613 | 0.024
612 | 0.024
611 | 0.024
610 | 0.024
609 | 0.024
608 | 0.024
607 | 0.024
606 | 0.024
605 | 0.024
604 | 0.024
603 | 0.024
602 | 0.024
601 | 0.024
600 | 0.024
599 | 0.025
598 | 0.025
597 | 0.025
596 | 0.024
595 | 0.025
594 | 0.024
593 | 0.025
592 | 0.026
591 | 0.025
590 | 0.025
589 | 0.026
588 | 0.026
587 | 0.026
586 | 0.026
585 | 0.026
584 | 0.025
583 | 0.026
582 | 0.026
581 | 0.026
580 | 0.026
579 | 0.026
578 | 0.026
577 | 0.027
576 | 0.025
575 | 0.026
574 | 0.026
573 | 0.027
572 | 0.027
571 | 0.027
570 | 0.027
569 | 0.027
568 | 0.027
567 | 0.027
566 | 0.027
565 | 0.028
564 | 0.027
563 | 0.028
562 | 0.027
561 | 0.027
560 | 0.028
559 | 0.028
558 | 0.027
557 | 0.028
556 | 0.028
555 | 0.028
554 | 0.028
553 | 0.029
552 | 0.028
551 | 0.028
550 | 0.028
549 | 0.028
548 | 0.028
547 | 0.029
546 | 0.028
545 | 0.028
544 | 0.028
543 | 0.029
542 | 0.029
541 | 0.029
540 | 0.028
539 | 0.028
538 | 0.029
537 | 0.029
536 | 0.029
535 | 0.03
534 | 0.029
533 | 0.03
532 | 0.03
531 | 0.029
530 | 0.029
529 | 0.029
528 | 0.029
527 | 0.029
526 | 0.029
525 | 0.029
524 | 0.03
523 | 0.03
522 | 0.03
521 | 0.03
520 | 0.03
519 | 0.03
518 | 0.03
517 | 0.03
516 | 0.03
515 | 0.031
514 | 0.03
513 | 0.031
512 | 0.031
511 | 0.03
510 | 0.03
509 | 0.031
508 | 0.031
507 | 0.031
506 | 0.031
505 | 0.032
504 | 0.031
503 | 0.032
502 | 0.032
501 | 0.031
500 | 0.031
499 | 0.031
498 | 0.032
497 | 0.032
496 | 0.031
495 | 0.032
494 | 0.032
493 | 0.032
492 | 0.033
491 | 0.033
490 | 0.033
489 | 0.033
488 | 0.032
487 | 0.032
486 | 0.033
485 | 0.033
484 | 0.033
483 | 0.033
482 | 0.033
481 | 0.033
480 | 0.034
479 | 0.033
478 | 0.033
477 | 0.033
476 | 0.034
475 | 0.033
474 | 0.033
473 | 0.034
472 | 0.034
471 | 0.034
470 | 0.034
469 | 0.034
468 | 0.034
467 | 0.034
466 | 0.034
465 | 0.034
464 | 0.034
463 | 0.034
462 | 0.035
461 | 0.034
460 | 0.035
459 | 0.035
458 | 0.035
457 | 0.035
456 | 0.035
455 | 0.034
454 | 0.035
453 | 0.035
452 | 0.035
451 | 0.035
450 | 0.036
449 | 0.036
448 | 0.036
447 | 0.035
446 | 0.036
445 | 0.036
444 | 0.036
443 | 0.036
442 | 0.035
441 | 0.035
440 | 0.037
439 | 0.036
438 | 0.036
437 | 0.037
436 | 0.036
435 | 0.036
434 | 0.037
433 | 0.037
432 | 0.036
431 | 0.037
430 | 0.036
429 | 0.036
428 | 0.037
427 | 0.037
426 | 0.036
425 | 0.037
424 | 0.037
423 | 0.037
422 | 0.038
421 | 0.038
420 | 0.039
419 | 0.039
418 | 0.038
417 | 0.039
416 | 0.038
415 | 0.038
414 | 0.038
413 | 0.039
412 | 0.039
411 | 0.039
410 | 0.039
409 | 0.039
408 | 0.039
407 | 0.038
406 | 0.039
405 | 0.039
404 | 0.039
403 | 0.039
402 | 0.039
401 | 0.038
400 | 0.039
399 | 0.039
398 | 0.04
397 | 0.038
396 | 0.04
395 | 0.039
394 | 0.038
393 | 0.039
392 | 0.038
391 | 0.039
390 | 0.039
389 | 0.038
388 | 0.038
387 | 0.038
386 | 0.039
385 | 0.038
384 | 0.038
383 | 0.037
382 | 0.038
381 | 0.039
380 | 0.039
379 | 0.039
378 | 0.039
377 | 0.039
376 | 0.04
375 | 0.043
374 | 0.044
373 | 0.047
372 | 0.049
371 | 0.054
370 | 0.058
369 | 0.066
368 | 0.074
367 | 0.084
366 | 0.097
365 | 0.113
364 | 0.131
363 | 0.152
362 | 0.178
361 | 0.211
360 | 0.241
359 | 0.276
358 | 0.312
357 | 0.345
356 | 0.38
355 | 0.409
354 | 0.438
353 | 0.458
352 | 0.477
351 | 0.487
350 | 0.492
349 | 0.495
348 | 0.493
347 | 0.488
346 | 0.482
345 | 0.477
344 | 0.475
343 | 0.472
342 | 0.475
341 | 0.479
340 | 0.482
339 | 0.49
338 | 0.494
337 | 0.496
336 | 0.5
335 | 0.498
334 | 0.495
333 | 0.487
332 | 0.477
331 | 0.467
330 | 0.454
329 | 0.44
328 | 0.43
327 | 0.42
326 | 0.412
325 | 0.404
324 | 0.4
323 | 0.392
322 | 0.389
321 | 0.386
320 | 0.38
319 | 0.377
318 | 0.371
317 | 0.366
316 | 0.363
315 | 0.36
314 | 0.355
313 | 0.352
312 | 0.35
311 | 0.35
310 | 0.351
309 | 0.352
308 | 0.354
307 | 0.356
306 | 0.356
305 | 0.359
304 | 0.36
303 | 0.362
302 | 0.366
301 | 0.367
300 | 0.37
299 | 0.378
298 | 0.382
297 | 0.388
296 | 0.397
295 | 0.404
294 | 0.41
293 | 0.419
292 | 0.427
291 | 0.438
290 | 0.444
289 | 0.452
288 | 0.459
287 | 0.466
286 | 0.474
285 | 0.48
284 | 0.487
283 | 0.495
282 | 0.499
281 | 0.506
280 | 0.513
279 | 0.518
278 | 0.524
277 | 0.53
276 | 0.538
275 | 0.543
274 | 0.55
273 | 0.557
272 | 0.562
271 | 0.569
270 | 0.576
269 | 0.58
268 | 0.585
267 | 0.585
266 | 0.59
265 | 0.591
264 | 0.587
263 | 0.582
262 | 0.576
261 | 0.571
260 | 0.56
259 | 0.551
258 | 0.541
257 | 0.533
256 | 0.524
255 | 0.511
254 | 0.505
253 | 0.493
252 | 0.484
251 | 0.477
250 | 0.475