## Sheet1
BO2-PGD1
nm | T230720-52-1
650 | 0.017
649 | 0.017
648 | 0.018
647 | 0.018
646 | 0.018
645 | 0.018
644 | 0.018
643 | 0.017
642 | 0.018
641 | 0.017
640 | 0.018
639 | 0.017
638 | 0.018
637 | 0.018
636 | 0.019
635 | 0.018
634 | 0.019
633 | 0.018
632 | 0.019
631 | 0.019
630 | 0.019
629 | 0.019
628 | 0.019
627 | 0.019
626 | 0.019
625 | 0.019
624 | 0.019
623 | 0.019
622 | 0.02
621 | 0.02
620 | 0.02
619 | 0.02
618 | 0.019
617 | 0.02
616 | 0.02
615 | 0.02
614 | 0.019
613 | 0.02
612 | 0.02
611 | 0.021
610 | 0.021
609 | 0.021
608 | 0.021
607 | 0.02
606 | 0.02
605 | 0.02
604 | 0.021
603 | 0.021
602 | 0.021
601 | 0.021
600 | 0.021
599 | 0.021
598 | 0.022
597 | 0.022
596 | 0.021
595 | 0.021
594 | 0.022
593 | 0.022
592 | 0.023
591 | 0.022
590 | 0.022
589 | 0.022
588 | 0.023
587 | 0.022
586 | 0.023
585 | 0.023
584 | 0.023
583 | 0.023
582 | 0.023
581 | 0.023
580 | 0.023
579 | 0.024
578 | 0.023
577 | 0.024
576 | 0.023
575 | 0.024
574 | 0.024
573 | 0.025
572 | 0.025
571 | 0.024
570 | 0.024
569 | 0.024
568 | 0.024
567 | 0.025
566 | 0.024
565 | 0.025
564 | 0.024
563 | 0.026
562 | 0.026
561 | 0.025
560 | 0.025
559 | 0.026
558 | 0.025
557 | 0.026
556 | 0.026
555 | 0.027
554 | 0.026
553 | 0.026
552 | 0.027
551 | 0.027
550 | 0.026
549 | 0.027
548 | 0.028
547 | 0.028
546 | 0.027
545 | 0.027
544 | 0.028
543 | 0.028
542 | 0.028
541 | 0.028
540 | 0.028
539 | 0.029
538 | 0.029
537 | 0.029
536 | 0.029
535 | 0.03
534 | 0.029
533 | 0.03
532 | 0.031
531 | 0.031
530 | 0.031
529 | 0.03
528 | 0.031
527 | 0.031
526 | 0.031
525 | 0.032
524 | 0.033
523 | 0.033
522 | 0.034
521 | 0.034
520 | 0.035
519 | 0.035
518 | 0.035
517 | 0.036
516 | 0.037
515 | 0.037
514 | 0.038
513 | 0.039
512 | 0.038
511 | 0.039
510 | 0.039
509 | 0.04
508 | 0.04
507 | 0.04
506 | 0.041
505 | 0.041
504 | 0.042
503 | 0.043
502 | 0.043
501 | 0.043
500 | 0.044
499 | 0.043
498 | 0.045
497 | 0.046
496 | 0.046
495 | 0.047
494 | 0.049
493 | 0.049
492 | 0.051
491 | 0.052
490 | 0.053
489 | 0.053
488 | 0.054
487 | 0.055
486 | 0.055
485 | 0.056
484 | 0.058
483 | 0.058
482 | 0.058
481 | 0.06
480 | 0.06
479 | 0.06
478 | 0.062
477 | 0.062
476 | 0.062
475 | 0.063
474 | 0.064
473 | 0.064
472 | 0.066
471 | 0.067
470 | 0.068
469 | 0.067
468 | 0.069
467 | 0.07
466 | 0.069
465 | 0.071
464 | 0.071
463 | 0.072
462 | 0.073
461 | 0.075
460 | 0.076
459 | 0.076
458 | 0.077
457 | 0.077
456 | 0.078
455 | 0.08
454 | 0.08
453 | 0.082
452 | 0.083
451 | 0.083
450 | 0.085
449 | 0.086
448 | 0.087
447 | 0.088
446 | 0.089
445 | 0.09
444 | 0.092
443 | 0.093
442 | 0.094
441 | 0.096
440 | 0.097
439 | 0.099
438 | 0.101
437 | 0.102
436 | 0.103
435 | 0.105
434 | 0.106
433 | 0.108
432 | 0.109
431 | 0.111
430 | 0.113
429 | 0.114
428 | 0.117
427 | 0.118
426 | 0.12
425 | 0.121
424 | 0.125
423 | 0.125
422 | 0.129
421 | 0.131
420 | 0.134
419 | 0.135
418 | 0.138
417 | 0.141
416 | 0.143
415 | 0.144
414 | 0.148
413 | 0.149
412 | 0.151
411 | 0.152
410 | 0.157
409 | 0.157
408 | 0.159
407 | 0.16
406 | 0.162
405 | 0.162
404 | 0.164
403 | 0.163
402 | 0.164
401 | 0.165
400 | 0.166
399 | 0.167
398 | 0.168
397 | 0.169
396 | 0.169
395 | 0.169
394 | 0.17
393 | 0.172
392 | 0.171
391 | 0.172
390 | 0.173
389 | 0.174
388 | 0.174
387 | 0.176
386 | 0.177
385 | 0.178
384 | 0.178
383 | 0.18
382 | 0.181
381 | 0.182
380 | 0.182
379 | 0.184
378 | 0.186
377 | 0.187
376 | 0.19
375 | 0.193
374 | 0.194
373 | 0.199
372 | 0.198
371 | 0.201
370 | 0.206
369 | 0.208
368 | 0.211
367 | 0.214
366 | 0.216
365 | 0.22
364 | 0.223
363 | 0.225
362 | 0.228
361 | 0.231
360 | 0.234
359 | 0.235
358 | 0.237
357 | 0.239
356 | 0.24
355 | 0.241
354 | 0.241
353 | 0.243
352 | 0.244
351 | 0.243
350 | 0.244
349 | 0.245
348 | 0.242
347 | 0.243
346 | 0.242
345 | 0.242
344 | 0.242
343 | 0.242
342 | 0.241
341 | 0.241
340 | 0.24
339 | 0.243
338 | 0.244
337 | 0.244
336 | 0.245
335 | 0.247
334 | 0.25
333 | 0.251
332 | 0.254
331 | 0.258
330 | 0.261
329 | 0.265
328 | 0.269
327 | 0.273
326 | 0.279
325 | 0.284
324 | 0.288
323 | 0.295
322 | 0.301
321 | 0.307
320 | 0.315
319 | 0.322
318 | 0.33
317 | 0.339
316 | 0.35
315 | 0.362
314 | 0.373
313 | 0.387
312 | 0.402
311 | 0.418
310 | 0.433
309 | 0.452
308 | 0.47
307 | 0.487
306 | 0.501
305 | 0.518
304 | 0.529
303 | 0.541
302 | 0.55
301 | 0.558
300 | 0.564
299 | 0.569
298 | 0.571
297 | 0.573
296 | 0.573
295 | 0.573
294 | 0.57
293 | 0.565
292 | 0.562
291 | 0.556
290 | 0.549
289 | 0.544
288 | 0.536
287 | 0.529
286 | 0.521
285 | 0.514
284 | 0.505
283 | 0.501
282 | 0.494
281 | 0.489
280 | 0.485
279 | 0.482
278 | 0.481
277 | 0.479
276 | 0.477
275 | 0.477
274 | 0.478
273 | 0.478
272 | 0.478
271 | 0.479
270 | 0.478
269 | 0.478
268 | 0.478
267 | 0.476
266 | 0.476
265 | 0.477
264 | 0.475
263 | 0.472
262 | 0.472
261 | 0.472
260 | 0.468
259 | 0.468
258 | 0.466
257 | 0.464
256 | 0.459
255 | 0.457
254 | 0.454
253 | 0.452
252 | 0.449
251 | 0.445
250 | 0.448