## Sheet1
CCG002
nm | T230908-32-1
650 | 0.034
649 | 0.033
648 | 0.033
647 | 0.033
646 | 0.034
645 | 0.034
644 | 0.034
643 | 0.034
642 | 0.034
641 | 0.033
640 | 0.034
639 | 0.034
638 | 0.034
637 | 0.034
636 | 0.033
635 | 0.034
634 | 0.034
633 | 0.035
632 | 0.035
631 | 0.035
630 | 0.035
629 | 0.034
628 | 0.035
627 | 0.034
626 | 0.035
625 | 0.034
624 | 0.036
623 | 0.035
622 | 0.035
621 | 0.035
620 | 0.035
619 | 0.035
618 | 0.036
617 | 0.036
616 | 0.036
615 | 0.036
614 | 0.036
613 | 0.036
612 | 0.036
611 | 0.037
610 | 0.036
609 | 0.037
608 | 0.036
607 | 0.037
606 | 0.037
605 | 0.036
604 | 0.037
603 | 0.037
602 | 0.037
601 | 0.036
600 | 0.038
599 | 0.037
598 | 0.038
597 | 0.038
596 | 0.038
595 | 0.038
594 | 0.037
593 | 0.038
592 | 0.037
591 | 0.038
590 | 0.038
589 | 0.039
588 | 0.038
587 | 0.038
586 | 0.038
585 | 0.038
584 | 0.039
583 | 0.039
582 | 0.039
581 | 0.039
580 | 0.04
579 | 0.039
578 | 0.04
577 | 0.04
576 | 0.039
575 | 0.04
574 | 0.04
573 | 0.04
572 | 0.04
571 | 0.039
570 | 0.04
569 | 0.04
568 | 0.041
567 | 0.041
566 | 0.04
565 | 0.041
564 | 0.041
563 | 0.041
562 | 0.041
561 | 0.04
560 | 0.041
559 | 0.041
558 | 0.042
557 | 0.042
556 | 0.042
555 | 0.042
554 | 0.041
553 | 0.042
552 | 0.042
551 | 0.043
550 | 0.043
549 | 0.043
548 | 0.043
547 | 0.043
546 | 0.043
545 | 0.043
544 | 0.042
543 | 0.043
542 | 0.043
541 | 0.044
540 | 0.044
539 | 0.044
538 | 0.044
537 | 0.044
536 | 0.043
535 | 0.044
534 | 0.044
533 | 0.044
532 | 0.044
531 | 0.043
530 | 0.044
529 | 0.044
528 | 0.045
527 | 0.044
526 | 0.045
525 | 0.045
524 | 0.044
523 | 0.044
522 | 0.045
521 | 0.045
520 | 0.044
519 | 0.044
518 | 0.045
517 | 0.044
516 | 0.045
515 | 0.046
514 | 0.046
513 | 0.046
512 | 0.046
511 | 0.046
510 | 0.046
509 | 0.046
508 | 0.047
507 | 0.047
506 | 0.046
505 | 0.046
504 | 0.046
503 | 0.046
502 | 0.047
501 | 0.046
500 | 0.047
499 | 0.048
498 | 0.047
497 | 0.048
496 | 0.048
495 | 0.048
494 | 0.047
493 | 0.048
492 | 0.048
491 | 0.048
490 | 0.048
489 | 0.049
488 | 0.048
487 | 0.049
486 | 0.048
485 | 0.048
484 | 0.049
483 | 0.049
482 | 0.048
481 | 0.049
480 | 0.049
479 | 0.05
478 | 0.049
477 | 0.049
476 | 0.049
475 | 0.051
474 | 0.05
473 | 0.05
472 | 0.05
471 | 0.05
470 | 0.051
469 | 0.051
468 | 0.051
467 | 0.051
466 | 0.051
465 | 0.051
464 | 0.051
463 | 0.051
462 | 0.052
461 | 0.051
460 | 0.051
459 | 0.051
458 | 0.052
457 | 0.052
456 | 0.053
455 | 0.053
454 | 0.052
453 | 0.052
452 | 0.052
451 | 0.053
450 | 0.052
449 | 0.053
448 | 0.054
447 | 0.054
446 | 0.053
445 | 0.053
444 | 0.053
443 | 0.053
442 | 0.054
441 | 0.053
440 | 0.053
439 | 0.054
438 | 0.053
437 | 0.054
436 | 0.054
435 | 0.054
434 | 0.055
433 | 0.055
432 | 0.054
431 | 0.055
430 | 0.055
429 | 0.054
428 | 0.055
427 | 0.055
426 | 0.055
425 | 0.054
424 | 0.056
423 | 0.056
422 | 0.058
421 | 0.057
420 | 0.057
419 | 0.057
418 | 0.057
417 | 0.058
416 | 0.056
415 | 0.059
414 | 0.057
413 | 0.058
412 | 0.057
411 | 0.057
410 | 0.058
409 | 0.058
408 | 0.06
407 | 0.059
406 | 0.059
405 | 0.058
404 | 0.057
403 | 0.059
402 | 0.059
401 | 0.059
400 | 0.06
399 | 0.06
398 | 0.06
397 | 0.06
396 | 0.059
395 | 0.06
394 | 0.061
393 | 0.061
392 | 0.062
391 | 0.061
390 | 0.062
389 | 0.062
388 | 0.064
387 | 0.065
386 | 0.066
385 | 0.066
384 | 0.069
383 | 0.068
382 | 0.07
381 | 0.071
380 | 0.074
379 | 0.074
378 | 0.077
377 | 0.077
376 | 0.079
375 | 0.081
374 | 0.084
373 | 0.085
372 | 0.086
371 | 0.087
370 | 0.087
369 | 0.089
368 | 0.092
367 | 0.094
366 | 0.095
365 | 0.097
364 | 0.098
363 | 0.101
362 | 0.104
361 | 0.106
360 | 0.11
359 | 0.114
358 | 0.118
357 | 0.121
356 | 0.129
355 | 0.131
354 | 0.136
353 | 0.142
352 | 0.147
351 | 0.155
350 | 0.161
349 | 0.166
348 | 0.174
347 | 0.179
346 | 0.187
345 | 0.194
344 | 0.197
343 | 0.205
342 | 0.213
341 | 0.22
340 | 0.227
339 | 0.236
338 | 0.243
337 | 0.252
336 | 0.259
335 | 0.27
334 | 0.277
333 | 0.285
332 | 0.295
331 | 0.302
330 | 0.306
329 | 0.315
328 | 0.324
327 | 0.33
326 | 0.336
325 | 0.343
324 | 0.349
323 | 0.359
322 | 0.37
321 | 0.377
320 | 0.39
319 | 0.405
318 | 0.421
317 | 0.441
316 | 0.461
315 | 0.485
314 | 0.511
313 | 0.54
312 | 0.575
311 | 0.612
310 | 0.649
309 | 0.683
308 | 0.714
307 | 0.743
306 | 0.764
305 | 0.783
304 | 0.797
303 | 0.808
302 | 0.821
301 | 0.838
300 | 0.856
299 | 0.878
298 | 0.903
297 | 0.928
296 | 0.95
295 | 0.967
294 | 0.98
293 | 0.991
292 | 1.001
291 | 1.008
290 | 1.015
289 | 1.02
288 | 1.02
287 | 1.016
286 | 1.012
285 | 1
284 | 0.991
283 | 0.976
282 | 0.959
281 | 0.944
280 | 0.928
279 | 0.909
278 | 0.893
277 | 0.875
276 | 0.853
275 | 0.841
274 | 0.827
273 | 0.807
272 | 0.788
271 | 0.777
270 | 0.759
269 | 0.747
268 | 0.735
267 | 0.724
266 | 0.715
265 | 0.712
264 | 0.708
263 | 0.71
262 | 0.715
261 | 0.722
260 | 0.731
259 | 0.738
258 | 0.745
257 | 0.748
256 | 0.752
255 | 0.756
254 | 0.749
253 | 0.758
252 | 0.765
251 | 0.767
250 | 0.772