## Sheet1
CET006
nm | T231016-52-1
650 | 0.036
649 | 0.037
648 | 0.037
647 | 0.037
646 | 0.035
645 | 0.036
644 | 0.037
643 | 0.037
642 | 0.036
641 | 0.037
640 | 0.037
639 | 0.037
638 | 0.037
637 | 0.037
636 | 0.038
635 | 0.038
634 | 0.037
633 | 0.038
632 | 0.037
631 | 0.037
630 | 0.038
629 | 0.038
628 | 0.038
627 | 0.038
626 | 0.038
625 | 0.039
624 | 0.039
623 | 0.038
622 | 0.039
621 | 0.039
620 | 0.038
619 | 0.039
618 | 0.039
617 | 0.039
616 | 0.039
615 | 0.04
614 | 0.039
613 | 0.039
612 | 0.041
611 | 0.04
610 | 0.04
609 | 0.041
608 | 0.04
607 | 0.04
606 | 0.041
605 | 0.041
604 | 0.041
603 | 0.04
602 | 0.041
601 | 0.041
600 | 0.041
599 | 0.041
598 | 0.042
597 | 0.041
596 | 0.042
595 | 0.042
594 | 0.042
593 | 0.042
592 | 0.041
591 | 0.042
590 | 0.043
589 | 0.043
588 | 0.042
587 | 0.042
586 | 0.043
585 | 0.043
584 | 0.043
583 | 0.043
582 | 0.043
581 | 0.044
580 | 0.043
579 | 0.043
578 | 0.044
577 | 0.044
576 | 0.044
575 | 0.044
574 | 0.045
573 | 0.044
572 | 0.043
571 | 0.044
570 | 0.045
569 | 0.045
568 | 0.045
567 | 0.045
566 | 0.045
565 | 0.046
564 | 0.046
563 | 0.045
562 | 0.046
561 | 0.046
560 | 0.046
559 | 0.045
558 | 0.046
557 | 0.046
556 | 0.046
555 | 0.046
554 | 0.047
553 | 0.047
552 | 0.047
551 | 0.046
550 | 0.048
549 | 0.048
548 | 0.047
547 | 0.048
546 | 0.048
545 | 0.047
544 | 0.048
543 | 0.049
542 | 0.049
541 | 0.049
540 | 0.048
539 | 0.049
538 | 0.049
537 | 0.049
536 | 0.049
535 | 0.05
534 | 0.049
533 | 0.049
532 | 0.05
531 | 0.049
530 | 0.049
529 | 0.049
528 | 0.049
527 | 0.049
526 | 0.05
525 | 0.051
524 | 0.05
523 | 0.05
522 | 0.05
521 | 0.05
520 | 0.051
519 | 0.051
518 | 0.051
517 | 0.051
516 | 0.051
515 | 0.051
514 | 0.05
513 | 0.051
512 | 0.051
511 | 0.052
510 | 0.052
509 | 0.053
508 | 0.053
507 | 0.052
506 | 0.053
505 | 0.052
504 | 0.053
503 | 0.053
502 | 0.053
501 | 0.054
500 | 0.054
499 | 0.054
498 | 0.055
497 | 0.054
496 | 0.054
495 | 0.054
494 | 0.055
493 | 0.054
492 | 0.055
491 | 0.055
490 | 0.055
489 | 0.056
488 | 0.056
487 | 0.055
486 | 0.056
485 | 0.056
484 | 0.056
483 | 0.056
482 | 0.057
481 | 0.056
480 | 0.057
479 | 0.058
478 | 0.058
477 | 0.058
476 | 0.057
475 | 0.058
474 | 0.058
473 | 0.059
472 | 0.059
471 | 0.059
470 | 0.059
469 | 0.059
468 | 0.059
467 | 0.061
466 | 0.059
465 | 0.059
464 | 0.06
463 | 0.06
462 | 0.061
461 | 0.061
460 | 0.061
459 | 0.062
458 | 0.062
457 | 0.062
456 | 0.063
455 | 0.063
454 | 0.062
453 | 0.063
452 | 0.063
451 | 0.064
450 | 0.064
449 | 0.065
448 | 0.066
447 | 0.066
446 | 0.066
445 | 0.067
444 | 0.067
443 | 0.068
442 | 0.069
441 | 0.069
440 | 0.071
439 | 0.071
438 | 0.073
437 | 0.074
436 | 0.075
435 | 0.077
434 | 0.077
433 | 0.081
432 | 0.084
431 | 0.088
430 | 0.091
429 | 0.094
428 | 0.099
427 | 0.104
426 | 0.109
425 | 0.115
424 | 0.121
423 | 0.128
422 | 0.14
421 | 0.147
420 | 0.157
419 | 0.167
418 | 0.179
417 | 0.19
416 | 0.2
415 | 0.212
414 | 0.225
413 | 0.237
412 | 0.248
411 | 0.259
410 | 0.268
409 | 0.28
408 | 0.286
407 | 0.294
406 | 0.3
405 | 0.303
404 | 0.304
403 | 0.304
402 | 0.301
401 | 0.295
400 | 0.289
399 | 0.28
398 | 0.272
397 | 0.266
396 | 0.261
395 | 0.259
394 | 0.26
393 | 0.263
392 | 0.266
391 | 0.272
390 | 0.279
389 | 0.286
388 | 0.293
387 | 0.299
386 | 0.306
385 | 0.31
384 | 0.312
383 | 0.312
382 | 0.31
381 | 0.306
380 | 0.296
379 | 0.285
378 | 0.272
377 | 0.259
376 | 0.248
375 | 0.236
374 | 0.227
373 | 0.22
372 | 0.216
371 | 0.213
370 | 0.211
369 | 0.211
368 | 0.21
367 | 0.213
366 | 0.214
365 | 0.215
364 | 0.216
363 | 0.215
362 | 0.214
361 | 0.21
360 | 0.203
359 | 0.197
358 | 0.19
357 | 0.183
356 | 0.177
355 | 0.172
354 | 0.167
353 | 0.166
352 | 0.163
351 | 0.162
350 | 0.161
349 | 0.163
348 | 0.165
347 | 0.166
346 | 0.168
345 | 0.171
344 | 0.173
343 | 0.174
342 | 0.174
341 | 0.177
340 | 0.178
339 | 0.181
338 | 0.184
337 | 0.19
336 | 0.194
335 | 0.202
334 | 0.209
333 | 0.217
332 | 0.227
331 | 0.238
330 | 0.249
329 | 0.261
328 | 0.271
327 | 0.284
326 | 0.296
325 | 0.308
324 | 0.318
323 | 0.331
322 | 0.341
321 | 0.354
320 | 0.363
319 | 0.377
318 | 0.386
317 | 0.397
316 | 0.404
315 | 0.413
314 | 0.422
313 | 0.43
312 | 0.437
311 | 0.444
310 | 0.449
309 | 0.456
308 | 0.463
307 | 0.47
306 | 0.475
305 | 0.48
304 | 0.484
303 | 0.492
302 | 0.496
301 | 0.502
300 | 0.507
299 | 0.512
298 | 0.517
297 | 0.525
296 | 0.529
295 | 0.536
294 | 0.542
293 | 0.552
292 | 0.559
291 | 0.566
290 | 0.579
289 | 0.587
288 | 0.597
287 | 0.61
286 | 0.625
285 | 0.639
284 | 0.652
283 | 0.672
282 | 0.692
281 | 0.719
280 | 0.744
279 | 0.778
278 | 0.813
277 | 0.85
276 | 0.891
275 | 0.93
274 | 0.966
273 | 1.004
272 | 1.039
271 | 1.065
270 | 1.093
269 | 1.109
268 | 1.114
267 | 1.124
266 | 1.118
265 | 1.116
264 | 1.106
263 | 1.094
262 | 1.076
261 | 1.058
260 | 1.034
259 | 1.013
258 | 0.995
257 | 0.969
256 | 0.94
255 | 0.916
254 | 0.89
253 | 0.862
252 | 0.839
251 | 0.815
250 | 0.794