## Sheet1
E-EB-B10(HT56)C6-EB)V12-B丿1
nm | T230815-22-1
650 | 0.034
649 | 0.034
648 | 0.034
647 | 0.034
646 | 0.034
645 | 0.034
644 | 0.035
643 | 0.034
642 | 0.035
641 | 0.034
640 | 0.035
639 | 0.035
638 | 0.035
637 | 0.035
636 | 0.035
635 | 0.035
634 | 0.036
633 | 0.035
632 | 0.036
631 | 0.036
630 | 0.036
629 | 0.036
628 | 0.035
627 | 0.036
626 | 0.037
625 | 0.036
624 | 0.037
623 | 0.036
622 | 0.036
621 | 0.037
620 | 0.036
619 | 0.037
618 | 0.037
617 | 0.037
616 | 0.037
615 | 0.037
614 | 0.037
613 | 0.038
612 | 0.037
611 | 0.038
610 | 0.038
609 | 0.037
608 | 0.038
607 | 0.038
606 | 0.038
605 | 0.038
604 | 0.039
603 | 0.038
602 | 0.038
601 | 0.039
600 | 0.038
599 | 0.039
598 | 0.039
597 | 0.039
596 | 0.038
595 | 0.039
594 | 0.039
593 | 0.039
592 | 0.039
591 | 0.039
590 | 0.04
589 | 0.039
588 | 0.04
587 | 0.04
586 | 0.04
585 | 0.04
584 | 0.04
583 | 0.04
582 | 0.041
581 | 0.04
580 | 0.041
579 | 0.041
578 | 0.041
577 | 0.041
576 | 0.042
575 | 0.041
574 | 0.041
573 | 0.041
572 | 0.042
571 | 0.042
570 | 0.042
569 | 0.042
568 | 0.042
567 | 0.042
566 | 0.043
565 | 0.042
564 | 0.043
563 | 0.043
562 | 0.043
561 | 0.043
560 | 0.043
559 | 0.043
558 | 0.043
557 | 0.044
556 | 0.044
555 | 0.044
554 | 0.044
553 | 0.044
552 | 0.045
551 | 0.044
550 | 0.044
549 | 0.045
548 | 0.044
547 | 0.044
546 | 0.045
545 | 0.045
544 | 0.044
543 | 0.046
542 | 0.045
541 | 0.045
540 | 0.045
539 | 0.046
538 | 0.046
537 | 0.045
536 | 0.046
535 | 0.047
534 | 0.046
533 | 0.046
532 | 0.046
531 | 0.046
530 | 0.046
529 | 0.046
528 | 0.046
527 | 0.047
526 | 0.047
525 | 0.047
524 | 0.047
523 | 0.048
522 | 0.047
521 | 0.047
520 | 0.047
519 | 0.047
518 | 0.048
517 | 0.047
516 | 0.048
515 | 0.048
514 | 0.048
513 | 0.048
512 | 0.048
511 | 0.049
510 | 0.049
509 | 0.048
508 | 0.049
507 | 0.049
506 | 0.05
505 | 0.049
504 | 0.05
503 | 0.048
502 | 0.05
501 | 0.05
500 | 0.05
499 | 0.05
498 | 0.05
497 | 0.05
496 | 0.05
495 | 0.051
494 | 0.051
493 | 0.05
492 | 0.051
491 | 0.051
490 | 0.051
489 | 0.051
488 | 0.052
487 | 0.051
486 | 0.051
485 | 0.052
484 | 0.052
483 | 0.052
482 | 0.052
481 | 0.053
480 | 0.052
479 | 0.052
478 | 0.053
477 | 0.052
476 | 0.053
475 | 0.053
474 | 0.053
473 | 0.053
472 | 0.054
471 | 0.054
470 | 0.053
469 | 0.054
468 | 0.053
467 | 0.054
466 | 0.053
465 | 0.054
464 | 0.054
463 | 0.055
462 | 0.055
461 | 0.054
460 | 0.055
459 | 0.055
458 | 0.054
457 | 0.055
456 | 0.055
455 | 0.055
454 | 0.055
453 | 0.056
452 | 0.055
451 | 0.056
450 | 0.055
449 | 0.057
448 | 0.056
447 | 0.056
446 | 0.056
445 | 0.057
444 | 0.055
443 | 0.057
442 | 0.056
441 | 0.057
440 | 0.056
439 | 0.057
438 | 0.057
437 | 0.057
436 | 0.057
435 | 0.057
434 | 0.058
433 | 0.057
432 | 0.058
431 | 0.057
430 | 0.058
429 | 0.058
428 | 0.058
427 | 0.057
426 | 0.059
425 | 0.057
424 | 0.058
423 | 0.058
422 | 0.059
421 | 0.059
420 | 0.06
419 | 0.06
418 | 0.06
417 | 0.061
416 | 0.062
415 | 0.062
414 | 0.061
413 | 0.062
412 | 0.064
411 | 0.063
410 | 0.065
409 | 0.066
408 | 0.068
407 | 0.07
406 | 0.073
405 | 0.075
404 | 0.078
403 | 0.083
402 | 0.086
401 | 0.092
400 | 0.097
399 | 0.103
398 | 0.111
397 | 0.121
396 | 0.13
395 | 0.14
394 | 0.152
393 | 0.164
392 | 0.179
391 | 0.192
390 | 0.209
389 | 0.226
388 | 0.243
387 | 0.261
386 | 0.28
385 | 0.299
384 | 0.319
383 | 0.338
382 | 0.358
381 | 0.377
380 | 0.398
379 | 0.418
378 | 0.437
377 | 0.455
376 | 0.472
375 | 0.488
374 | 0.504
373 | 0.52
372 | 0.534
371 | 0.549
370 | 0.56
369 | 0.573
368 | 0.582
367 | 0.59
366 | 0.6
365 | 0.609
364 | 0.613
363 | 0.618
362 | 0.623
361 | 0.631
360 | 0.633
359 | 0.636
358 | 0.636
357 | 0.636
356 | 0.634
355 | 0.635
354 | 0.632
353 | 0.63
352 | 0.627
351 | 0.622
350 | 0.622
349 | 0.617
348 | 0.614
347 | 0.608
346 | 0.604
345 | 0.595
344 | 0.585
343 | 0.575
342 | 0.559
341 | 0.545
340 | 0.53
339 | 0.515
338 | 0.501
337 | 0.487
336 | 0.474
335 | 0.461
334 | 0.451
333 | 0.439
332 | 0.426
331 | 0.411
330 | 0.402
329 | 0.388
328 | 0.373
327 | 0.36
326 | 0.348
325 | 0.334
324 | 0.322
323 | 0.312
322 | 0.301
321 | 0.292
320 | 0.283
319 | 0.276
318 | 0.268
317 | 0.263
316 | 0.257
315 | 0.253
314 | 0.251
313 | 0.25
312 | 0.251
311 | 0.254
310 | 0.258
309 | 0.264
308 | 0.273
307 | 0.285
306 | 0.298
305 | 0.311
304 | 0.329
303 | 0.346
302 | 0.367
301 | 0.391
300 | 0.418
299 | 0.444
298 | 0.468
297 | 0.485
296 | 0.491
295 | 0.49
294 | 0.485
293 | 0.477
292 | 0.472
291 | 0.467
290 | 0.463
289 | 0.458
288 | 0.453
287 | 0.447
286 | 0.442
285 | 0.437
284 | 0.431
283 | 0.424
282 | 0.42
281 | 0.415
280 | 0.412
279 | 0.415
278 | 0.414
277 | 0.418
276 | 0.424
275 | 0.434
274 | 0.44
273 | 0.45
272 | 0.462
271 | 0.475
270 | 0.489
269 | 0.505
268 | 0.522
267 | 0.539
266 | 0.557
265 | 0.575
264 | 0.594
263 | 0.614
262 | 0.635
261 | 0.656
260 | 0.682
259 | 0.71
258 | 0.737
257 | 0.761
256 | 0.792
255 | 0.81
254 | 0.826
253 | 0.845
252 | 0.866
251 | 0.88
250 | 0.898