## Sheet1
E159
nm | T231024-71-1
650 | 0.024
649 | 0.025
648 | 0.025
647 | 0.024
646 | 0.024
645 | 0.025
644 | 0.024
643 | 0.025
642 | 0.024
641 | 0.025
640 | 0.025
639 | 0.025
638 | 0.024
637 | 0.025
636 | 0.025
635 | 0.025
634 | 0.025
633 | 0.025
632 | 0.025
631 | 0.025
630 | 0.025
629 | 0.026
628 | 0.025
627 | 0.026
626 | 0.026
625 | 0.026
624 | 0.026
623 | 0.026
622 | 0.026
621 | 0.026
620 | 0.025
619 | 0.026
618 | 0.026
617 | 0.027
616 | 0.026
615 | 0.027
614 | 0.027
613 | 0.027
612 | 0.027
611 | 0.026
610 | 0.027
609 | 0.027
608 | 0.026
607 | 0.027
606 | 0.027
605 | 0.027
604 | 0.027
603 | 0.027
602 | 0.027
601 | 0.028
600 | 0.028
599 | 0.027
598 | 0.028
597 | 0.027
596 | 0.028
595 | 0.027
594 | 0.028
593 | 0.028
592 | 0.028
591 | 0.028
590 | 0.028
589 | 0.028
588 | 0.028
587 | 0.028
586 | 0.028
585 | 0.028
584 | 0.028
583 | 0.029
582 | 0.028
581 | 0.029
580 | 0.028
579 | 0.029
578 | 0.028
577 | 0.029
576 | 0.028
575 | 0.029
574 | 0.029
573 | 0.029
572 | 0.03
571 | 0.03
570 | 0.029
569 | 0.03
568 | 0.03
567 | 0.029
566 | 0.03
565 | 0.029
564 | 0.03
563 | 0.03
562 | 0.03
561 | 0.03
560 | 0.03
559 | 0.03
558 | 0.03
557 | 0.03
556 | 0.03
555 | 0.031
554 | 0.031
553 | 0.031
552 | 0.031
551 | 0.031
550 | 0.03
549 | 0.032
548 | 0.03
547 | 0.031
546 | 0.031
545 | 0.032
544 | 0.031
543 | 0.032
542 | 0.031
541 | 0.031
540 | 0.032
539 | 0.032
538 | 0.032
537 | 0.032
536 | 0.032
535 | 0.031
534 | 0.032
533 | 0.032
532 | 0.032
531 | 0.032
530 | 0.031
529 | 0.032
528 | 0.031
527 | 0.032
526 | 0.031
525 | 0.032
524 | 0.032
523 | 0.032
522 | 0.032
521 | 0.033
520 | 0.032
519 | 0.033
518 | 0.032
517 | 0.033
516 | 0.033
515 | 0.033
514 | 0.033
513 | 0.032
512 | 0.033
511 | 0.032
510 | 0.033
509 | 0.033
508 | 0.033
507 | 0.034
506 | 0.033
505 | 0.034
504 | 0.032
503 | 0.033
502 | 0.033
501 | 0.034
500 | 0.033
499 | 0.034
498 | 0.034
497 | 0.034
496 | 0.034
495 | 0.034
494 | 0.034
493 | 0.034
492 | 0.034
491 | 0.035
490 | 0.035
489 | 0.034
488 | 0.035
487 | 0.034
486 | 0.035
485 | 0.035
484 | 0.035
483 | 0.034
482 | 0.036
481 | 0.034
480 | 0.035
479 | 0.035
478 | 0.034
477 | 0.035
476 | 0.034
475 | 0.035
474 | 0.035
473 | 0.034
472 | 0.036
471 | 0.035
470 | 0.035
469 | 0.037
468 | 0.036
467 | 0.036
466 | 0.035
465 | 0.036
464 | 0.036
463 | 0.036
462 | 0.036
461 | 0.036
460 | 0.035
459 | 0.036
458 | 0.036
457 | 0.036
456 | 0.036
455 | 0.037
454 | 0.036
453 | 0.037
452 | 0.036
451 | 0.036
450 | 0.037
449 | 0.036
448 | 0.037
447 | 0.037
446 | 0.036
445 | 0.037
444 | 0.036
443 | 0.038
442 | 0.036
441 | 0.037
440 | 0.037
439 | 0.037
438 | 0.038
437 | 0.037
436 | 0.038
435 | 0.037
434 | 0.037
433 | 0.039
432 | 0.037
431 | 0.038
430 | 0.037
429 | 0.037
428 | 0.037
427 | 0.037
426 | 0.038
425 | 0.037
424 | 0.037
423 | 0.038
422 | 0.038
421 | 0.04
420 | 0.039
419 | 0.039
418 | 0.039
417 | 0.04
416 | 0.038
415 | 0.038
414 | 0.039
413 | 0.038
412 | 0.039
411 | 0.038
410 | 0.04
409 | 0.038
408 | 0.039
407 | 0.039
406 | 0.04
405 | 0.04
404 | 0.04
403 | 0.039
402 | 0.039
401 | 0.039
400 | 0.039
399 | 0.039
398 | 0.039
397 | 0.04
396 | 0.038
395 | 0.039
394 | 0.039
393 | 0.039
392 | 0.039
391 | 0.038
390 | 0.038
389 | 0.039
388 | 0.038
387 | 0.039
386 | 0.039
385 | 0.038
384 | 0.039
383 | 0.039
382 | 0.038
381 | 0.039
380 | 0.039
379 | 0.039
378 | 0.038
377 | 0.039
376 | 0.039
375 | 0.037
374 | 0.038
373 | 0.038
372 | 0.039
371 | 0.039
370 | 0.04
369 | 0.039
368 | 0.04
367 | 0.038
366 | 0.041
365 | 0.041
364 | 0.041
363 | 0.042
362 | 0.044
361 | 0.044
360 | 0.044
359 | 0.046
358 | 0.049
357 | 0.047
356 | 0.051
355 | 0.052
354 | 0.057
353 | 0.058
352 | 0.063
351 | 0.065
350 | 0.069
349 | 0.074
348 | 0.078
347 | 0.08
346 | 0.087
345 | 0.091
344 | 0.095
343 | 0.102
342 | 0.11
341 | 0.114
340 | 0.12
339 | 0.127
338 | 0.133
337 | 0.138
336 | 0.144
335 | 0.15
334 | 0.158
333 | 0.163
332 | 0.172
331 | 0.18
330 | 0.186
329 | 0.192
328 | 0.202
327 | 0.211
326 | 0.218
325 | 0.225
324 | 0.235
323 | 0.246
322 | 0.255
321 | 0.268
320 | 0.284
319 | 0.302
318 | 0.322
317 | 0.344
316 | 0.365
315 | 0.386
314 | 0.403
313 | 0.412
312 | 0.418
311 | 0.419
310 | 0.419
309 | 0.42
308 | 0.422
307 | 0.43
306 | 0.435
305 | 0.447
304 | 0.457
303 | 0.467
302 | 0.476
301 | 0.486
300 | 0.491
299 | 0.498
298 | 0.505
297 | 0.515
296 | 0.525
295 | 0.539
294 | 0.554
293 | 0.571
292 | 0.588
291 | 0.605
290 | 0.625
289 | 0.641
288 | 0.66
287 | 0.677
286 | 0.693
285 | 0.71
284 | 0.725
283 | 0.744
282 | 0.759
281 | 0.773
280 | 0.786
279 | 0.795
278 | 0.8
277 | 0.805
276 | 0.806
275 | 0.812
274 | 0.815
273 | 0.813
272 | 0.816
271 | 0.812
270 | 0.807
269 | 0.803
268 | 0.793
267 | 0.786
266 | 0.779
265 | 0.77
264 | 0.757
263 | 0.749
262 | 0.74
261 | 0.728
260 | 0.723
259 | 0.712
258 | 0.703
257 | 0.691
256 | 0.689
255 | 0.682
254 | 0.674
253 | 0.669
252 | 0.666
251 | 0.66
250 | 0.655