## Sheet1
E173
nm | T230731-61-1
650 | 0.025
649 | 0.024
648 | 0.025
647 | 0.025
646 | 0.024
645 | 0.025
644 | 0.025
643 | 0.025
642 | 0.025
641 | 0.025
640 | 0.025
639 | 0.025
638 | 0.025
637 | 0.025
636 | 0.026
635 | 0.026
634 | 0.025
633 | 0.026
632 | 0.025
631 | 0.026
630 | 0.026
629 | 0.025
628 | 0.026
627 | 0.027
626 | 0.026
625 | 0.026
624 | 0.026
623 | 0.027
622 | 0.026
621 | 0.027
620 | 0.026
619 | 0.026
618 | 0.026
617 | 0.027
616 | 0.027
615 | 0.027
614 | 0.027
613 | 0.027
612 | 0.027
611 | 0.027
610 | 0.027
609 | 0.027
608 | 0.027
607 | 0.027
606 | 0.027
605 | 0.028
604 | 0.028
603 | 0.028
602 | 0.028
601 | 0.029
600 | 0.028
599 | 0.028
598 | 0.029
597 | 0.028
596 | 0.027
595 | 0.028
594 | 0.029
593 | 0.028
592 | 0.028
591 | 0.029
590 | 0.029
589 | 0.029
588 | 0.029
587 | 0.029
586 | 0.03
585 | 0.029
584 | 0.03
583 | 0.029
582 | 0.029
581 | 0.029
580 | 0.03
579 | 0.029
578 | 0.03
577 | 0.029
576 | 0.03
575 | 0.03
574 | 0.031
573 | 0.03
572 | 0.031
571 | 0.03
570 | 0.03
569 | 0.031
568 | 0.031
567 | 0.03
566 | 0.032
565 | 0.031
564 | 0.03
563 | 0.031
562 | 0.031
561 | 0.031
560 | 0.032
559 | 0.032
558 | 0.032
557 | 0.032
556 | 0.032
555 | 0.031
554 | 0.031
553 | 0.032
552 | 0.032
551 | 0.032
550 | 0.032
549 | 0.032
548 | 0.033
547 | 0.032
546 | 0.033
545 | 0.033
544 | 0.033
543 | 0.032
542 | 0.033
541 | 0.033
540 | 0.033
539 | 0.034
538 | 0.034
537 | 0.033
536 | 0.034
535 | 0.034
534 | 0.034
533 | 0.033
532 | 0.035
531 | 0.033
530 | 0.033
529 | 0.034
528 | 0.034
527 | 0.034
526 | 0.034
525 | 0.033
524 | 0.034
523 | 0.033
522 | 0.034
521 | 0.034
520 | 0.035
519 | 0.034
518 | 0.034
517 | 0.035
516 | 0.035
515 | 0.034
514 | 0.036
513 | 0.034
512 | 0.035
511 | 0.035
510 | 0.036
509 | 0.035
508 | 0.036
507 | 0.035
506 | 0.035
505 | 0.037
504 | 0.036
503 | 0.037
502 | 0.036
501 | 0.037
500 | 0.036
499 | 0.037
498 | 0.037
497 | 0.036
496 | 0.037
495 | 0.037
494 | 0.037
493 | 0.037
492 | 0.037
491 | 0.037
490 | 0.038
489 | 0.037
488 | 0.038
487 | 0.037
486 | 0.039
485 | 0.038
484 | 0.038
483 | 0.038
482 | 0.038
481 | 0.038
480 | 0.038
479 | 0.038
478 | 0.039
477 | 0.039
476 | 0.039
475 | 0.039
474 | 0.04
473 | 0.039
472 | 0.039
471 | 0.039
470 | 0.04
469 | 0.039
468 | 0.04
467 | 0.04
466 | 0.039
465 | 0.04
464 | 0.041
463 | 0.04
462 | 0.04
461 | 0.04
460 | 0.041
459 | 0.041
458 | 0.04
457 | 0.042
456 | 0.04
455 | 0.041
454 | 0.041
453 | 0.042
452 | 0.041
451 | 0.041
450 | 0.042
449 | 0.041
448 | 0.041
447 | 0.041
446 | 0.042
445 | 0.043
444 | 0.042
443 | 0.043
442 | 0.042
441 | 0.042
440 | 0.042
439 | 0.043
438 | 0.042
437 | 0.043
436 | 0.042
435 | 0.043
434 | 0.042
433 | 0.043
432 | 0.044
431 | 0.043
430 | 0.043
429 | 0.043
428 | 0.044
427 | 0.043
426 | 0.044
425 | 0.043
424 | 0.044
423 | 0.043
422 | 0.045
421 | 0.046
420 | 0.045
419 | 0.045
418 | 0.046
417 | 0.046
416 | 0.045
415 | 0.045
414 | 0.046
413 | 0.045
412 | 0.045
411 | 0.046
410 | 0.046
409 | 0.045
408 | 0.047
407 | 0.046
406 | 0.046
405 | 0.046
404 | 0.046
403 | 0.046
402 | 0.048
401 | 0.045
400 | 0.047
399 | 0.046
398 | 0.047
397 | 0.046
396 | 0.047
395 | 0.045
394 | 0.046
393 | 0.047
392 | 0.047
391 | 0.047
390 | 0.047
389 | 0.048
388 | 0.047
387 | 0.046
386 | 0.047
385 | 0.046
384 | 0.047
383 | 0.046
382 | 0.047
381 | 0.047
380 | 0.046
379 | 0.048
378 | 0.048
377 | 0.047
376 | 0.046
375 | 0.047
374 | 0.048
373 | 0.047
372 | 0.047
371 | 0.048
370 | 0.049
369 | 0.049
368 | 0.051
367 | 0.05
366 | 0.052
365 | 0.052
364 | 0.054
363 | 0.054
362 | 0.054
361 | 0.055
360 | 0.057
359 | 0.058
358 | 0.06
357 | 0.063
356 | 0.065
355 | 0.069
354 | 0.071
353 | 0.072
352 | 0.076
351 | 0.08
350 | 0.083
349 | 0.086
348 | 0.091
347 | 0.095
346 | 0.098
345 | 0.104
344 | 0.107
343 | 0.111
342 | 0.114
341 | 0.119
340 | 0.125
339 | 0.129
338 | 0.136
337 | 0.141
336 | 0.144
335 | 0.151
334 | 0.158
333 | 0.164
332 | 0.17
331 | 0.179
330 | 0.189
329 | 0.2
328 | 0.21
327 | 0.223
326 | 0.235
325 | 0.249
324 | 0.264
323 | 0.278
322 | 0.293
321 | 0.305
320 | 0.317
319 | 0.326
318 | 0.334
317 | 0.345
316 | 0.358
315 | 0.377
314 | 0.398
313 | 0.419
312 | 0.433
311 | 0.438
310 | 0.436
309 | 0.433
308 | 0.434
307 | 0.442
306 | 0.45
305 | 0.46
304 | 0.472
303 | 0.484
302 | 0.503
301 | 0.519
300 | 0.534
299 | 0.551
298 | 0.565
297 | 0.578
296 | 0.593
295 | 0.61
294 | 0.629
293 | 0.65
292 | 0.671
291 | 0.692
290 | 0.712
289 | 0.733
288 | 0.751
287 | 0.772
286 | 0.79
285 | 0.811
284 | 0.826
283 | 0.84
282 | 0.858
281 | 0.872
280 | 0.887
279 | 0.9
278 | 0.91
277 | 0.914
276 | 0.925
275 | 0.934
274 | 0.942
273 | 0.95
272 | 0.958
271 | 0.965
270 | 0.97
269 | 0.978
268 | 0.984
267 | 0.981
266 | 0.983
265 | 0.985
264 | 0.983
263 | 0.977
262 | 0.976
261 | 0.969
260 | 0.962
259 | 0.953
258 | 0.942
257 | 0.932
256 | 0.92
255 | 0.908
254 | 0.891
253 | 0.874
252 | 0.861
251 | 0.853
250 | 0.835