## Sheet1
E185
nm | T230620-32-1
650 | 0.032
649 | 0.032
648 | 0.032
647 | 0.033
646 | 0.033
645 | 0.033
644 | 0.033
643 | 0.033
642 | 0.033
641 | 0.033
640 | 0.034
639 | 0.033
638 | 0.033
637 | 0.034
636 | 0.033
635 | 0.034
634 | 0.033
633 | 0.034
632 | 0.034
631 | 0.034
630 | 0.034
629 | 0.034
628 | 0.033
627 | 0.034
626 | 0.034
625 | 0.034
624 | 0.034
623 | 0.034
622 | 0.035
621 | 0.034
620 | 0.034
619 | 0.035
618 | 0.034
617 | 0.035
616 | 0.035
615 | 0.035
614 | 0.035
613 | 0.035
612 | 0.035
611 | 0.035
610 | 0.036
609 | 0.036
608 | 0.035
607 | 0.035
606 | 0.036
605 | 0.036
604 | 0.036
603 | 0.036
602 | 0.036
601 | 0.036
600 | 0.036
599 | 0.036
598 | 0.036
597 | 0.036
596 | 0.036
595 | 0.037
594 | 0.037
593 | 0.037
592 | 0.037
591 | 0.037
590 | 0.037
589 | 0.037
588 | 0.037
587 | 0.037
586 | 0.038
585 | 0.037
584 | 0.038
583 | 0.037
582 | 0.038
581 | 0.037
580 | 0.038
579 | 0.038
578 | 0.038
577 | 0.038
576 | 0.038
575 | 0.038
574 | 0.038
573 | 0.039
572 | 0.038
571 | 0.039
570 | 0.039
569 | 0.039
568 | 0.039
567 | 0.039
566 | 0.039
565 | 0.039
564 | 0.039
563 | 0.039
562 | 0.039
561 | 0.04
560 | 0.039
559 | 0.04
558 | 0.04
557 | 0.04
556 | 0.04
555 | 0.04
554 | 0.04
553 | 0.04
552 | 0.04
551 | 0.04
550 | 0.04
549 | 0.041
548 | 0.04
547 | 0.041
546 | 0.041
545 | 0.041
544 | 0.041
543 | 0.041
542 | 0.041
541 | 0.041
540 | 0.042
539 | 0.041
538 | 0.042
537 | 0.042
536 | 0.042
535 | 0.042
534 | 0.041
533 | 0.042
532 | 0.042
531 | 0.041
530 | 0.042
529 | 0.041
528 | 0.042
527 | 0.041
526 | 0.042
525 | 0.041
524 | 0.043
523 | 0.042
522 | 0.043
521 | 0.042
520 | 0.043
519 | 0.042
518 | 0.042
517 | 0.042
516 | 0.043
515 | 0.042
514 | 0.043
513 | 0.043
512 | 0.043
511 | 0.043
510 | 0.043
509 | 0.043
508 | 0.043
507 | 0.043
506 | 0.043
505 | 0.044
504 | 0.043
503 | 0.044
502 | 0.043
501 | 0.044
500 | 0.044
499 | 0.044
498 | 0.044
497 | 0.044
496 | 0.044
495 | 0.045
494 | 0.044
493 | 0.045
492 | 0.044
491 | 0.045
490 | 0.045
489 | 0.044
488 | 0.044
487 | 0.045
486 | 0.045
485 | 0.045
484 | 0.045
483 | 0.046
482 | 0.045
481 | 0.045
480 | 0.046
479 | 0.045
478 | 0.045
477 | 0.045
476 | 0.046
475 | 0.045
474 | 0.046
473 | 0.045
472 | 0.046
471 | 0.046
470 | 0.046
469 | 0.046
468 | 0.046
467 | 0.046
466 | 0.047
465 | 0.046
464 | 0.047
463 | 0.046
462 | 0.047
461 | 0.046
460 | 0.047
459 | 0.047
458 | 0.047
457 | 0.047
456 | 0.047
455 | 0.047
454 | 0.047
453 | 0.047
452 | 0.047
451 | 0.047
450 | 0.047
449 | 0.047
448 | 0.047
447 | 0.047
446 | 0.047
445 | 0.048
444 | 0.047
443 | 0.048
442 | 0.047
441 | 0.047
440 | 0.047
439 | 0.048
438 | 0.048
437 | 0.048
436 | 0.047
435 | 0.048
434 | 0.047
433 | 0.047
432 | 0.048
431 | 0.048
430 | 0.047
429 | 0.048
428 | 0.047
427 | 0.048
426 | 0.048
425 | 0.047
424 | 0.048
423 | 0.048
422 | 0.049
421 | 0.049
420 | 0.05
419 | 0.049
418 | 0.049
417 | 0.049
416 | 0.049
415 | 0.049
414 | 0.05
413 | 0.049
412 | 0.05
411 | 0.049
410 | 0.05
409 | 0.049
408 | 0.049
407 | 0.049
406 | 0.049
405 | 0.048
404 | 0.049
403 | 0.048
402 | 0.049
401 | 0.049
400 | 0.048
399 | 0.048
398 | 0.047
397 | 0.048
396 | 0.048
395 | 0.048
394 | 0.047
393 | 0.048
392 | 0.046
391 | 0.047
390 | 0.048
389 | 0.047
388 | 0.047
387 | 0.046
386 | 0.047
385 | 0.047
384 | 0.046
383 | 0.046
382 | 0.046
381 | 0.045
380 | 0.045
379 | 0.046
378 | 0.045
377 | 0.045
376 | 0.045
375 | 0.045
374 | 0.046
373 | 0.045
372 | 0.045
371 | 0.045
370 | 0.045
369 | 0.045
368 | 0.045
367 | 0.046
366 | 0.045
365 | 0.046
364 | 0.046
363 | 0.046
362 | 0.047
361 | 0.048
360 | 0.047
359 | 0.048
358 | 0.049
357 | 0.05
356 | 0.052
355 | 0.054
354 | 0.054
353 | 0.055
352 | 0.056
351 | 0.058
350 | 0.06
349 | 0.062
348 | 0.063
347 | 0.066
346 | 0.069
345 | 0.069
344 | 0.072
343 | 0.075
342 | 0.078
341 | 0.082
340 | 0.085
339 | 0.089
338 | 0.092
337 | 0.095
336 | 0.1
335 | 0.104
334 | 0.109
333 | 0.115
332 | 0.12
331 | 0.127
330 | 0.132
329 | 0.14
328 | 0.146
327 | 0.154
326 | 0.162
325 | 0.173
324 | 0.182
323 | 0.191
322 | 0.202
321 | 0.215
320 | 0.228
319 | 0.243
318 | 0.259
317 | 0.275
316 | 0.292
315 | 0.313
314 | 0.333
313 | 0.355
312 | 0.38
311 | 0.407
310 | 0.433
309 | 0.464
308 | 0.495
307 | 0.526
306 | 0.56
305 | 0.595
304 | 0.632
303 | 0.669
302 | 0.712
301 | 0.753
300 | 0.796
299 | 0.84
298 | 0.885
297 | 0.928
296 | 0.972
295 | 1.017
294 | 1.062
293 | 1.103
292 | 1.147
291 | 1.184
290 | 1.224
289 | 1.259
288 | 1.293
287 | 1.324
286 | 1.353
285 | 1.375
284 | 1.403
283 | 1.427
282 | 1.444
281 | 1.46
280 | 1.482
279 | 1.495
278 | 1.498
277 | 1.505
276 | 1.506
275 | 1.508
274 | 1.506
273 | 1.503
272 | 1.492
271 | 1.476
270 | 1.458
269 | 1.436
268 | 1.415
267 | 1.396
266 | 1.37
265 | 1.338
264 | 1.309
263 | 1.281
262 | 1.245
261 | 1.21
260 | 1.178
259 | 1.143
258 | 1.101
257 | 1.068
256 | 1.031
255 | 0.998
254 | 0.958
253 | 0.923
252 | 0.89
251 | 0.854
250 | 0.826