## Sheet1
ED010-BD2
nm | T230914-32-2
650 | 0.012
649 | 0.012
648 | 0.013
647 | 0.014
646 | 0.013
645 | 0.013
644 | 0.013
643 | 0.013
642 | 0.012
641 | 0.013
640 | 0.014
639 | 0.014
638 | 0.013
637 | 0.013
636 | 0.013
635 | 0.013
634 | 0.013
633 | 0.013
632 | 0.013
631 | 0.013
630 | 0.014
629 | 0.014
628 | 0.014
627 | 0.014
626 | 0.014
625 | 0.014
624 | 0.014
623 | 0.014
622 | 0.014
621 | 0.014
620 | 0.014
619 | 0.014
618 | 0.014
617 | 0.014
616 | 0.014
615 | 0.015
614 | 0.015
613 | 0.014
612 | 0.014
611 | 0.014
610 | 0.014
609 | 0.015
608 | 0.016
607 | 0.015
606 | 0.015
605 | 0.015
604 | 0.016
603 | 0.015
602 | 0.015
601 | 0.015
600 | 0.015
599 | 0.015
598 | 0.015
597 | 0.015
596 | 0.015
595 | 0.016
594 | 0.016
593 | 0.017
592 | 0.016
591 | 0.015
590 | 0.015
589 | 0.016
588 | 0.016
587 | 0.016
586 | 0.016
585 | 0.016
584 | 0.017
583 | 0.016
582 | 0.016
581 | 0.016
580 | 0.017
579 | 0.017
578 | 0.017
577 | 0.016
576 | 0.017
575 | 0.018
574 | 0.018
573 | 0.017
572 | 0.017
571 | 0.018
570 | 0.018
569 | 0.018
568 | 0.018
567 | 0.017
566 | 0.018
565 | 0.018
564 | 0.018
563 | 0.018
562 | 0.018
561 | 0.019
560 | 0.018
559 | 0.018
558 | 0.018
557 | 0.018
556 | 0.019
555 | 0.019
554 | 0.018
553 | 0.018
552 | 0.019
551 | 0.019
550 | 0.019
549 | 0.02
548 | 0.019
547 | 0.02
546 | 0.02
545 | 0.02
544 | 0.019
543 | 0.02
542 | 0.02
541 | 0.02
540 | 0.02
539 | 0.02
538 | 0.021
537 | 0.021
536 | 0.021
535 | 0.021
534 | 0.02
533 | 0.021
532 | 0.021
531 | 0.02
530 | 0.021
529 | 0.022
528 | 0.021
527 | 0.021
526 | 0.02
525 | 0.021
524 | 0.021
523 | 0.022
522 | 0.021
521 | 0.022
520 | 0.021
519 | 0.021
518 | 0.022
517 | 0.022
516 | 0.023
515 | 0.023
514 | 0.022
513 | 0.023
512 | 0.023
511 | 0.023
510 | 0.024
509 | 0.023
508 | 0.024
507 | 0.024
506 | 0.024
505 | 0.024
504 | 0.023
503 | 0.024
502 | 0.026
501 | 0.025
500 | 0.025
499 | 0.025
498 | 0.026
497 | 0.026
496 | 0.026
495 | 0.026
494 | 0.027
493 | 0.027
492 | 0.027
491 | 0.027
490 | 0.027
489 | 0.029
488 | 0.029
487 | 0.029
486 | 0.029
485 | 0.03
484 | 0.03
483 | 0.03
482 | 0.03
481 | 0.031
480 | 0.032
479 | 0.033
478 | 0.033
477 | 0.033
476 | 0.034
475 | 0.036
474 | 0.036
473 | 0.037
472 | 0.039
471 | 0.039
470 | 0.042
469 | 0.043
468 | 0.046
467 | 0.049
466 | 0.053
465 | 0.056
464 | 0.062
463 | 0.069
462 | 0.075
461 | 0.085
460 | 0.095
459 | 0.107
458 | 0.122
457 | 0.138
456 | 0.157
455 | 0.177
454 | 0.198
453 | 0.22
452 | 0.244
451 | 0.267
450 | 0.289
449 | 0.31
448 | 0.327
447 | 0.341
446 | 0.351
445 | 0.358
444 | 0.36
443 | 0.36
442 | 0.356
441 | 0.35
440 | 0.339
439 | 0.325
438 | 0.314
437 | 0.3
436 | 0.285
435 | 0.272
434 | 0.258
433 | 0.244
432 | 0.233
431 | 0.223
430 | 0.213
429 | 0.204
428 | 0.198
427 | 0.193
426 | 0.188
425 | 0.183
424 | 0.18
423 | 0.176
422 | 0.173
421 | 0.168
420 | 0.161
419 | 0.155
418 | 0.149
417 | 0.14
416 | 0.132
415 | 0.124
414 | 0.116
413 | 0.109
412 | 0.1
411 | 0.091
410 | 0.085
409 | 0.079
408 | 0.073
407 | 0.068
406 | 0.063
405 | 0.059
404 | 0.055
403 | 0.053
402 | 0.048
401 | 0.046
400 | 0.044
399 | 0.043
398 | 0.04
397 | 0.037
396 | 0.035
395 | 0.034
394 | 0.032
393 | 0.03
392 | 0.029
391 | 0.027
390 | 0.025
389 | 0.025
388 | 0.023
387 | 0.021
386 | 0.022
385 | 0.021
384 | 0.019
383 | 0.019
382 | 0.019
381 | 0.019
380 | 0.019
379 | 0.018
378 | 0.018
377 | 0.018
376 | 0.017
375 | 0.017
374 | 0.017
373 | 0.018
372 | 0.017
371 | 0.017
370 | 0.017
369 | 0.017
368 | 0.018
367 | 0.018
366 | 0.02
365 | 0.018
364 | 0.017
363 | 0.017
362 | 0.018
361 | 0.019
360 | 0.019
359 | 0.02
358 | 0.02
357 | 0.02
356 | 0.02
355 | 0.021
354 | 0.023
353 | 0.024
352 | 0.026
351 | 0.026
350 | 0.031
349 | 0.034
348 | 0.041
347 | 0.049
346 | 0.061
345 | 0.073
344 | 0.095
343 | 0.113
342 | 0.133
341 | 0.152
340 | 0.166
339 | 0.172
338 | 0.172
337 | 0.165
336 | 0.156
335 | 0.146
334 | 0.137
333 | 0.13
332 | 0.124
331 | 0.12
330 | 0.123
329 | 0.123
328 | 0.127
327 | 0.128
326 | 0.128
325 | 0.127
324 | 0.123
323 | 0.12
322 | 0.117
321 | 0.11
320 | 0.109
319 | 0.107
318 | 0.106
317 | 0.108
316 | 0.11
315 | 0.112
314 | 0.114
313 | 0.117
312 | 0.119
311 | 0.121
310 | 0.125
309 | 0.129
308 | 0.13
307 | 0.132
306 | 0.135
305 | 0.137
304 | 0.139
303 | 0.139
302 | 0.139
301 | 0.134
300 | 0.134
299 | 0.134
298 | 0.13
297 | 0.128
296 | 0.124
295 | 0.126
294 | 0.12
293 | 0.121
292 | 0.123
291 | 0.122
290 | 0.126
289 | 0.134
288 | 0.142
287 | 0.154
286 | 0.177
285 | 0.205
284 | 0.239
283 | 0.284
282 | 0.333
281 | 0.376
280 | 0.411
279 | 0.433
278 | 0.435
277 | 0.429
276 | 0.425
275 | 0.422
274 | 0.429
273 | 0.441
272 | 0.462
271 | 0.484
270 | 0.505
269 | 0.53
268 | 0.562
267 | 0.599
266 | 0.646
265 | 0.702
264 | 0.76
263 | 0.821
262 | 0.862
261 | 0.892
260 | 0.904
259 | 0.912
258 | 0.905
257 | 0.894
256 | 0.874
255 | 0.846
254 | 0.826
253 | 0.794
252 | 0.765
251 | 0.737
250 | 0.709