## Sheet1
ETL(C1-ET)(C6-ET)X-ET001
nm | T221206-43-1
650 | 0.027
649 | 0.027
648 | 0.027
647 | 0.027
646 | 0.028
645 | 0.028
644 | 0.027
643 | 0.027
642 | 0.028
641 | 0.028
640 | 0.027
639 | 0.028
638 | 0.027
637 | 0.028
636 | 0.028
635 | 0.028
634 | 0.028
633 | 0.028
632 | 0.028
631 | 0.029
630 | 0.028
629 | 0.028
628 | 0.028
627 | 0.029
626 | 0.029
625 | 0.029
624 | 0.029
623 | 0.029
622 | 0.029
621 | 0.029
620 | 0.029
619 | 0.029
618 | 0.029
617 | 0.03
616 | 0.03
615 | 0.029
614 | 0.029
613 | 0.03
612 | 0.03
611 | 0.029
610 | 0.03
609 | 0.031
608 | 0.03
607 | 0.03
606 | 0.03
605 | 0.03
604 | 0.03
603 | 0.03
602 | 0.031
601 | 0.03
600 | 0.031
599 | 0.031
598 | 0.031
597 | 0.03
596 | 0.031
595 | 0.031
594 | 0.031
593 | 0.031
592 | 0.031
591 | 0.032
590 | 0.032
589 | 0.031
588 | 0.032
587 | 0.031
586 | 0.032
585 | 0.031
584 | 0.032
583 | 0.032
582 | 0.032
581 | 0.032
580 | 0.032
579 | 0.032
578 | 0.032
577 | 0.032
576 | 0.033
575 | 0.033
574 | 0.033
573 | 0.033
572 | 0.033
571 | 0.033
570 | 0.033
569 | 0.033
568 | 0.033
567 | 0.033
566 | 0.033
565 | 0.034
564 | 0.034
563 | 0.033
562 | 0.034
561 | 0.034
560 | 0.034
559 | 0.034
558 | 0.034
557 | 0.034
556 | 0.034
555 | 0.034
554 | 0.034
553 | 0.034
552 | 0.035
551 | 0.035
550 | 0.035
549 | 0.035
548 | 0.035
547 | 0.035
546 | 0.035
545 | 0.035
544 | 0.035
543 | 0.035
542 | 0.036
541 | 0.036
540 | 0.036
539 | 0.036
538 | 0.036
537 | 0.036
536 | 0.036
535 | 0.036
534 | 0.036
533 | 0.037
532 | 0.037
531 | 0.036
530 | 0.036
529 | 0.036
528 | 0.035
527 | 0.037
526 | 0.036
525 | 0.036
524 | 0.037
523 | 0.037
522 | 0.037
521 | 0.037
520 | 0.037
519 | 0.037
518 | 0.036
517 | 0.037
516 | 0.037
515 | 0.037
514 | 0.038
513 | 0.038
512 | 0.037
511 | 0.038
510 | 0.037
509 | 0.038
508 | 0.038
507 | 0.038
506 | 0.038
505 | 0.039
504 | 0.038
503 | 0.038
502 | 0.038
501 | 0.038
500 | 0.039
499 | 0.038
498 | 0.039
497 | 0.039
496 | 0.039
495 | 0.04
494 | 0.039
493 | 0.04
492 | 0.04
491 | 0.04
490 | 0.04
489 | 0.04
488 | 0.04
487 | 0.04
486 | 0.039
485 | 0.04
484 | 0.041
483 | 0.04
482 | 0.04
481 | 0.041
480 | 0.04
479 | 0.041
478 | 0.04
477 | 0.041
476 | 0.041
475 | 0.041
474 | 0.041
473 | 0.042
472 | 0.041
471 | 0.042
470 | 0.042
469 | 0.042
468 | 0.041
467 | 0.042
466 | 0.042
465 | 0.042
464 | 0.042
463 | 0.043
462 | 0.043
461 | 0.043
460 | 0.043
459 | 0.043
458 | 0.043
457 | 0.044
456 | 0.043
455 | 0.043
454 | 0.044
453 | 0.044
452 | 0.044
451 | 0.044
450 | 0.044
449 | 0.044
448 | 0.045
447 | 0.044
446 | 0.045
445 | 0.045
444 | 0.044
443 | 0.045
442 | 0.045
441 | 0.046
440 | 0.046
439 | 0.046
438 | 0.047
437 | 0.047
436 | 0.047
435 | 0.048
434 | 0.048
433 | 0.049
432 | 0.049
431 | 0.051
430 | 0.052
429 | 0.052
428 | 0.054
427 | 0.056
426 | 0.057
425 | 0.06
424 | 0.062
423 | 0.066
422 | 0.071
421 | 0.076
420 | 0.081
419 | 0.088
418 | 0.094
417 | 0.103
416 | 0.111
415 | 0.122
414 | 0.132
413 | 0.144
412 | 0.157
411 | 0.171
410 | 0.185
409 | 0.199
408 | 0.214
407 | 0.226
406 | 0.239
405 | 0.25
404 | 0.259
403 | 0.266
402 | 0.27
401 | 0.27
400 | 0.267
399 | 0.26
398 | 0.249
397 | 0.238
396 | 0.225
395 | 0.213
394 | 0.205
393 | 0.201
392 | 0.199
391 | 0.2
390 | 0.204
389 | 0.209
388 | 0.217
387 | 0.227
386 | 0.237
385 | 0.247
384 | 0.259
383 | 0.267
382 | 0.275
381 | 0.277
380 | 0.278
379 | 0.275
378 | 0.265
377 | 0.252
376 | 0.238
375 | 0.222
374 | 0.206
373 | 0.191
372 | 0.182
371 | 0.173
370 | 0.167
369 | 0.164
368 | 0.162
367 | 0.163
366 | 0.166
365 | 0.168
364 | 0.171
363 | 0.175
362 | 0.176
361 | 0.176
360 | 0.175
359 | 0.17
358 | 0.162
357 | 0.152
356 | 0.143
355 | 0.133
354 | 0.125
353 | 0.118
352 | 0.11
351 | 0.106
350 | 0.101
349 | 0.1
348 | 0.097
347 | 0.095
346 | 0.095
345 | 0.094
344 | 0.093
343 | 0.091
342 | 0.089
341 | 0.086
340 | 0.082
339 | 0.076
338 | 0.073
337 | 0.07
336 | 0.066
335 | 0.064
334 | 0.059
333 | 0.056
332 | 0.055
331 | 0.054
330 | 0.054
329 | 0.052
328 | 0.051
327 | 0.05
326 | 0.05
325 | 0.05
324 | 0.049
323 | 0.048
322 | 0.047
321 | 0.047
320 | 0.046
319 | 0.047
318 | 0.048
317 | 0.05
316 | 0.051
315 | 0.053
314 | 0.054
313 | 0.054
312 | 0.057
311 | 0.059
310 | 0.061
309 | 0.065
308 | 0.068
307 | 0.072
306 | 0.075
305 | 0.081
304 | 0.089
303 | 0.095
302 | 0.103
301 | 0.111
300 | 0.118
299 | 0.13
298 | 0.141
297 | 0.153
296 | 0.164
295 | 0.178
294 | 0.193
293 | 0.21
292 | 0.228
291 | 0.249
290 | 0.269
289 | 0.293
288 | 0.316
287 | 0.339
286 | 0.357
285 | 0.376
284 | 0.396
283 | 0.42
282 | 0.448
281 | 0.482
280 | 0.518
279 | 0.556
278 | 0.598
277 | 0.643
276 | 0.693
275 | 0.747
274 | 0.805
273 | 0.864
272 | 0.923
271 | 0.981
270 | 1.03
269 | 1.076
268 | 1.108
267 | 1.137
266 | 1.16
265 | 1.171
264 | 1.177
263 | 1.183
262 | 1.181
261 | 1.178
260 | 1.17
259 | 1.163
258 | 1.149
257 | 1.132
256 | 1.114
255 | 1.09
254 | 1.068
253 | 1.039
252 | 1.018
251 | 0.985
250 | 0.953