## Sheet1
H12ED6-GH-N-ED10-GH2
nm | T230911-33-1
650 | 0.026
649 | 0.027
648 | 0.026
647 | 0.026
646 | 0.025
645 | 0.027
644 | 0.026
643 | 0.027
642 | 0.026
641 | 0.027
640 | 0.027
639 | 0.027
638 | 0.027
637 | 0.027
636 | 0.026
635 | 0.027
634 | 0.028
633 | 0.027
632 | 0.027
631 | 0.027
630 | 0.027
629 | 0.027
628 | 0.027
627 | 0.027
626 | 0.028
625 | 0.027
624 | 0.028
623 | 0.028
622 | 0.028
621 | 0.028
620 | 0.028
619 | 0.027
618 | 0.028
617 | 0.027
616 | 0.028
615 | 0.028
614 | 0.029
613 | 0.029
612 | 0.028
611 | 0.028
610 | 0.029
609 | 0.028
608 | 0.028
607 | 0.028
606 | 0.029
605 | 0.029
604 | 0.029
603 | 0.028
602 | 0.028
601 | 0.029
600 | 0.029
599 | 0.029
598 | 0.029
597 | 0.03
596 | 0.029
595 | 0.029
594 | 0.029
593 | 0.03
592 | 0.029
591 | 0.03
590 | 0.03
589 | 0.03
588 | 0.03
587 | 0.03
586 | 0.031
585 | 0.032
584 | 0.031
583 | 0.031
582 | 0.03
581 | 0.03
580 | 0.03
579 | 0.03
578 | 0.031
577 | 0.032
576 | 0.032
575 | 0.031
574 | 0.032
573 | 0.031
572 | 0.031
571 | 0.031
570 | 0.032
569 | 0.032
568 | 0.032
567 | 0.032
566 | 0.031
565 | 0.031
564 | 0.032
563 | 0.032
562 | 0.033
561 | 0.032
560 | 0.033
559 | 0.033
558 | 0.033
557 | 0.032
556 | 0.033
555 | 0.033
554 | 0.033
553 | 0.033
552 | 0.033
551 | 0.033
550 | 0.034
549 | 0.033
548 | 0.033
547 | 0.033
546 | 0.034
545 | 0.034
544 | 0.034
543 | 0.035
542 | 0.035
541 | 0.034
540 | 0.034
539 | 0.034
538 | 0.035
537 | 0.035
536 | 0.035
535 | 0.035
534 | 0.036
533 | 0.035
532 | 0.035
531 | 0.034
530 | 0.034
529 | 0.035
528 | 0.034
527 | 0.035
526 | 0.035
525 | 0.034
524 | 0.035
523 | 0.035
522 | 0.035
521 | 0.036
520 | 0.036
519 | 0.036
518 | 0.036
517 | 0.036
516 | 0.036
515 | 0.036
514 | 0.036
513 | 0.036
512 | 0.036
511 | 0.037
510 | 0.036
509 | 0.036
508 | 0.037
507 | 0.037
506 | 0.038
505 | 0.038
504 | 0.037
503 | 0.038
502 | 0.038
501 | 0.038
500 | 0.036
499 | 0.037
498 | 0.038
497 | 0.038
496 | 0.038
495 | 0.038
494 | 0.039
493 | 0.039
492 | 0.039
491 | 0.039
490 | 0.039
489 | 0.039
488 | 0.039
487 | 0.039
486 | 0.039
485 | 0.04
484 | 0.039
483 | 0.04
482 | 0.04
481 | 0.04
480 | 0.04
479 | 0.04
478 | 0.04
477 | 0.041
476 | 0.041
475 | 0.04
474 | 0.041
473 | 0.041
472 | 0.041
471 | 0.041
470 | 0.042
469 | 0.041
468 | 0.041
467 | 0.042
466 | 0.043
465 | 0.042
464 | 0.043
463 | 0.042
462 | 0.043
461 | 0.043
460 | 0.043
459 | 0.043
458 | 0.043
457 | 0.042
456 | 0.044
455 | 0.044
454 | 0.042
453 | 0.044
452 | 0.044
451 | 0.044
450 | 0.044
449 | 0.044
448 | 0.044
447 | 0.044
446 | 0.045
445 | 0.045
444 | 0.046
443 | 0.045
442 | 0.046
441 | 0.045
440 | 0.045
439 | 0.046
438 | 0.047
437 | 0.046
436 | 0.046
435 | 0.046
434 | 0.047
433 | 0.047
432 | 0.048
431 | 0.046
430 | 0.047
429 | 0.047
428 | 0.047
427 | 0.048
426 | 0.049
425 | 0.047
424 | 0.049
423 | 0.049
422 | 0.049
421 | 0.05
420 | 0.051
419 | 0.051
418 | 0.051
417 | 0.051
416 | 0.051
415 | 0.053
414 | 0.052
413 | 0.052
412 | 0.051
411 | 0.052
410 | 0.052
409 | 0.054
408 | 0.052
407 | 0.053
406 | 0.053
405 | 0.054
404 | 0.054
403 | 0.054
402 | 0.055
401 | 0.056
400 | 0.055
399 | 0.056
398 | 0.058
397 | 0.058
396 | 0.057
395 | 0.058
394 | 0.057
393 | 0.059
392 | 0.06
391 | 0.061
390 | 0.063
389 | 0.063
388 | 0.063
387 | 0.065
386 | 0.068
385 | 0.069
384 | 0.071
383 | 0.073
382 | 0.076
381 | 0.078
380 | 0.083
379 | 0.086
378 | 0.09
377 | 0.095
376 | 0.102
375 | 0.107
374 | 0.114
373 | 0.123
372 | 0.133
371 | 0.142
370 | 0.152
369 | 0.166
368 | 0.179
367 | 0.192
366 | 0.207
365 | 0.222
364 | 0.236
363 | 0.252
362 | 0.269
361 | 0.285
360 | 0.301
359 | 0.316
358 | 0.33
357 | 0.343
356 | 0.357
355 | 0.367
354 | 0.379
353 | 0.39
352 | 0.398
351 | 0.407
350 | 0.418
349 | 0.426
348 | 0.437
347 | 0.443
346 | 0.453
345 | 0.463
344 | 0.472
343 | 0.479
342 | 0.49
341 | 0.498
340 | 0.507
339 | 0.517
338 | 0.522
337 | 0.53
336 | 0.535
335 | 0.542
334 | 0.544
333 | 0.548
332 | 0.551
331 | 0.549
330 | 0.547
329 | 0.546
328 | 0.543
327 | 0.537
326 | 0.531
325 | 0.524
324 | 0.516
323 | 0.506
322 | 0.497
321 | 0.489
320 | 0.479
319 | 0.47
318 | 0.464
317 | 0.456
316 | 0.447
315 | 0.439
314 | 0.43
313 | 0.423
312 | 0.412
311 | 0.404
310 | 0.393
309 | 0.385
308 | 0.377
307 | 0.371
306 | 0.367
305 | 0.361
304 | 0.358
303 | 0.356
302 | 0.353
301 | 0.354
300 | 0.353
299 | 0.355
298 | 0.359
297 | 0.364
296 | 0.367
295 | 0.374
294 | 0.382
293 | 0.39
292 | 0.399
291 | 0.408
290 | 0.417
289 | 0.421
288 | 0.427
287 | 0.428
286 | 0.433
285 | 0.433
284 | 0.434
283 | 0.438
282 | 0.438
281 | 0.439
280 | 0.439
279 | 0.443
278 | 0.441
277 | 0.442
276 | 0.442
275 | 0.438
274 | 0.438
273 | 0.435
272 | 0.433
271 | 0.431
270 | 0.429
269 | 0.43
268 | 0.426
267 | 0.425
266 | 0.426
265 | 0.426
264 | 0.425
263 | 0.429
262 | 0.431
261 | 0.437
260 | 0.437
259 | 0.446
258 | 0.453
257 | 0.457
256 | 0.467
255 | 0.476
254 | 0.488
253 | 0.502
252 | 0.52
251 | 0.538
250 | 0.56