## Sheet1
V7-BH1019
nm | T231101-32-1
650 | 0.029
649 | 0.03
648 | 0.031
647 | 0.03
646 | 0.03
645 | 0.03
644 | 0.031
643 | 0.03
642 | 0.03
641 | 0.031
640 | 0.03
639 | 0.031
638 | 0.031
637 | 0.03
636 | 0.031
635 | 0.031
634 | 0.031
633 | 0.032
632 | 0.031
631 | 0.031
630 | 0.032
629 | 0.031
628 | 0.031
627 | 0.032
626 | 0.032
625 | 0.032
624 | 0.032
623 | 0.032
622 | 0.032
621 | 0.032
620 | 0.032
619 | 0.032
618 | 0.032
617 | 0.033
616 | 0.032
615 | 0.033
614 | 0.033
613 | 0.034
612 | 0.033
611 | 0.033
610 | 0.033
609 | 0.034
608 | 0.034
607 | 0.033
606 | 0.033
605 | 0.034
604 | 0.034
603 | 0.034
602 | 0.034
601 | 0.035
600 | 0.034
599 | 0.035
598 | 0.034
597 | 0.035
596 | 0.034
595 | 0.035
594 | 0.034
593 | 0.036
592 | 0.035
591 | 0.036
590 | 0.035
589 | 0.035
588 | 0.035
587 | 0.036
586 | 0.035
585 | 0.036
584 | 0.035
583 | 0.037
582 | 0.035
581 | 0.036
580 | 0.036
579 | 0.036
578 | 0.036
577 | 0.036
576 | 0.037
575 | 0.037
574 | 0.037
573 | 0.037
572 | 0.037
571 | 0.037
570 | 0.037
569 | 0.038
568 | 0.036
567 | 0.037
566 | 0.037
565 | 0.038
564 | 0.037
563 | 0.038
562 | 0.037
561 | 0.038
560 | 0.038
559 | 0.039
558 | 0.038
557 | 0.039
556 | 0.039
555 | 0.039
554 | 0.039
553 | 0.039
552 | 0.039
551 | 0.039
550 | 0.039
549 | 0.039
548 | 0.039
547 | 0.04
546 | 0.039
545 | 0.04
544 | 0.04
543 | 0.041
542 | 0.04
541 | 0.041
540 | 0.04
539 | 0.04
538 | 0.04
537 | 0.04
536 | 0.041
535 | 0.041
534 | 0.041
533 | 0.042
532 | 0.041
531 | 0.04
530 | 0.041
529 | 0.041
528 | 0.041
527 | 0.041
526 | 0.041
525 | 0.041
524 | 0.041
523 | 0.042
522 | 0.042
521 | 0.041
520 | 0.042
519 | 0.042
518 | 0.042
517 | 0.043
516 | 0.042
515 | 0.042
514 | 0.042
513 | 0.043
512 | 0.043
511 | 0.043
510 | 0.043
509 | 0.044
508 | 0.043
507 | 0.043
506 | 0.044
505 | 0.043
504 | 0.043
503 | 0.044
502 | 0.044
501 | 0.044
500 | 0.044
499 | 0.044
498 | 0.045
497 | 0.044
496 | 0.045
495 | 0.045
494 | 0.045
493 | 0.045
492 | 0.045
491 | 0.045
490 | 0.046
489 | 0.045
488 | 0.046
487 | 0.046
486 | 0.046
485 | 0.046
484 | 0.046
483 | 0.046
482 | 0.047
481 | 0.046
480 | 0.047
479 | 0.047
478 | 0.046
477 | 0.047
476 | 0.047
475 | 0.047
474 | 0.047
473 | 0.047
472 | 0.046
471 | 0.046
470 | 0.048
469 | 0.048
468 | 0.047
467 | 0.048
466 | 0.047
465 | 0.049
464 | 0.049
463 | 0.048
462 | 0.048
461 | 0.049
460 | 0.048
459 | 0.049
458 | 0.049
457 | 0.049
456 | 0.049
455 | 0.049
454 | 0.048
453 | 0.05
452 | 0.05
451 | 0.049
450 | 0.05
449 | 0.05
448 | 0.05
447 | 0.05
446 | 0.05
445 | 0.05
444 | 0.05
443 | 0.051
442 | 0.051
441 | 0.05
440 | 0.052
439 | 0.052
438 | 0.051
437 | 0.052
436 | 0.052
435 | 0.052
434 | 0.052
433 | 0.053
432 | 0.052
431 | 0.053
430 | 0.054
429 | 0.053
428 | 0.054
427 | 0.054
426 | 0.054
425 | 0.055
424 | 0.054
423 | 0.055
422 | 0.057
421 | 0.057
420 | 0.058
419 | 0.058
418 | 0.059
417 | 0.06
416 | 0.059
415 | 0.06
414 | 0.061
413 | 0.062
412 | 0.063
411 | 0.062
410 | 0.063
409 | 0.065
408 | 0.065
407 | 0.067
406 | 0.067
405 | 0.068
404 | 0.069
403 | 0.071
402 | 0.071
401 | 0.073
400 | 0.074
399 | 0.076
398 | 0.077
397 | 0.078
396 | 0.082
395 | 0.082
394 | 0.084
393 | 0.085
392 | 0.09
391 | 0.09
390 | 0.094
389 | 0.096
388 | 0.099
387 | 0.102
386 | 0.105
385 | 0.108
384 | 0.111
383 | 0.116
382 | 0.119
381 | 0.123
380 | 0.127
379 | 0.131
378 | 0.138
377 | 0.142
376 | 0.146
375 | 0.151
374 | 0.157
373 | 0.162
372 | 0.167
371 | 0.172
370 | 0.178
369 | 0.182
368 | 0.19
367 | 0.195
366 | 0.2
365 | 0.205
364 | 0.21
363 | 0.214
362 | 0.22
361 | 0.228
360 | 0.232
359 | 0.239
358 | 0.245
357 | 0.252
356 | 0.257
355 | 0.264
354 | 0.272
353 | 0.28
352 | 0.288
351 | 0.297
350 | 0.306
349 | 0.32
348 | 0.329
347 | 0.338
346 | 0.349
345 | 0.362
344 | 0.373
343 | 0.384
342 | 0.398
341 | 0.409
340 | 0.423
339 | 0.437
338 | 0.454
337 | 0.466
336 | 0.482
335 | 0.499
334 | 0.515
333 | 0.53
332 | 0.544
331 | 0.56
330 | 0.574
329 | 0.587
328 | 0.601
327 | 0.612
326 | 0.62
325 | 0.629
324 | 0.637
323 | 0.644
322 | 0.648
321 | 0.653
320 | 0.655
319 | 0.659
318 | 0.659
317 | 0.664
316 | 0.666
315 | 0.671
314 | 0.669
313 | 0.671
312 | 0.673
311 | 0.676
310 | 0.679
309 | 0.685
308 | 0.689
307 | 0.692
306 | 0.697
305 | 0.703
304 | 0.712
303 | 0.717
302 | 0.727
301 | 0.737
300 | 0.75
299 | 0.761
298 | 0.771
297 | 0.783
296 | 0.795
295 | 0.807
294 | 0.815
293 | 0.821
292 | 0.828
291 | 0.83
290 | 0.83
289 | 0.829
288 | 0.827
287 | 0.82
286 | 0.815
285 | 0.812
284 | 0.808
283 | 0.804
282 | 0.801
281 | 0.796
280 | 0.795
279 | 0.793
278 | 0.792
277 | 0.787
276 | 0.789
275 | 0.786
274 | 0.784
273 | 0.792
272 | 0.799
271 | 0.804
270 | 0.812
269 | 0.818
268 | 0.829
267 | 0.837
266 | 0.843
265 | 0.853
264 | 0.858
263 | 0.864
262 | 0.87
261 | 0.871
260 | 0.871
259 | 0.876
258 | 0.876
257 | 0.871
256 | 0.866
255 | 0.863
254 | 0.858
253 | 0.847
252 | 0.841
251 | 0.83
250 | 0.818