## Sheet1
Irppy3
nm | T210818-12-1
650 | 0.034
649 | 0.034
648 | 0.034
647 | 0.034
646 | 0.034
645 | 0.034
644 | 0.035
643 | 0.034
642 | 0.035
641 | 0.035
640 | 0.035
639 | 0.035
638 | 0.035
637 | 0.035
636 | 0.035
635 | 0.035
634 | 0.035
633 | 0.035
632 | 0.035
631 | 0.036
630 | 0.036
629 | 0.036
628 | 0.036
627 | 0.036
626 | 0.037
625 | 0.036
624 | 0.036
623 | 0.036
622 | 0.036
621 | 0.037
620 | 0.037
619 | 0.036
618 | 0.037
617 | 0.037
616 | 0.037
615 | 0.037
614 | 0.037
613 | 0.037
612 | 0.037
611 | 0.038
610 | 0.038
609 | 0.038
608 | 0.038
607 | 0.038
606 | 0.038
605 | 0.038
604 | 0.038
603 | 0.039
602 | 0.038
601 | 0.038
600 | 0.038
599 | 0.039
598 | 0.039
597 | 0.039
596 | 0.039
595 | 0.039
594 | 0.039
593 | 0.04
592 | 0.039
591 | 0.04
590 | 0.04
589 | 0.04
588 | 0.04
587 | 0.04
586 | 0.041
585 | 0.04
584 | 0.04
583 | 0.04
582 | 0.041
581 | 0.041
580 | 0.041
579 | 0.041
578 | 0.041
577 | 0.041
576 | 0.042
575 | 0.041
574 | 0.042
573 | 0.042
572 | 0.042
571 | 0.042
570 | 0.042
569 | 0.042
568 | 0.042
567 | 0.043
566 | 0.043
565 | 0.043
564 | 0.043
563 | 0.043
562 | 0.043
561 | 0.043
560 | 0.043
559 | 0.043
558 | 0.044
557 | 0.043
556 | 0.044
555 | 0.044
554 | 0.044
553 | 0.044
552 | 0.045
551 | 0.045
550 | 0.045
549 | 0.045
548 | 0.045
547 | 0.045
546 | 0.045
545 | 0.046
544 | 0.046
543 | 0.046
542 | 0.046
541 | 0.047
540 | 0.047
539 | 0.046
538 | 0.046
537 | 0.047
536 | 0.047
535 | 0.047
534 | 0.048
533 | 0.048
532 | 0.048
531 | 0.047
530 | 0.047
529 | 0.048
528 | 0.048
527 | 0.049
526 | 0.048
525 | 0.048
524 | 0.049
523 | 0.049
522 | 0.05
521 | 0.05
520 | 0.05
519 | 0.051
518 | 0.051
517 | 0.052
516 | 0.052
515 | 0.053
514 | 0.053
513 | 0.054
512 | 0.055
511 | 0.056
510 | 0.056
509 | 0.058
508 | 0.059
507 | 0.06
506 | 0.061
505 | 0.062
504 | 0.063
503 | 0.065
502 | 0.066
501 | 0.068
500 | 0.069
499 | 0.071
498 | 0.072
497 | 0.073
496 | 0.075
495 | 0.076
494 | 0.078
493 | 0.08
492 | 0.08
491 | 0.081
490 | 0.082
489 | 0.083
488 | 0.083
487 | 0.084
486 | 0.084
485 | 0.085
484 | 0.085
483 | 0.086
482 | 0.086
481 | 0.087
480 | 0.088
479 | 0.088
478 | 0.089
477 | 0.09
476 | 0.091
475 | 0.093
474 | 0.094
473 | 0.095
472 | 0.097
471 | 0.098
470 | 0.1
469 | 0.101
468 | 0.102
467 | 0.105
466 | 0.106
465 | 0.107
464 | 0.108
463 | 0.109
462 | 0.11
461 | 0.111
460 | 0.112
459 | 0.113
458 | 0.115
457 | 0.114
456 | 0.116
455 | 0.115
454 | 0.116
453 | 0.117
452 | 0.117
451 | 0.118
450 | 0.119
449 | 0.119
448 | 0.12
447 | 0.12
446 | 0.12
445 | 0.121
444 | 0.122
443 | 0.124
442 | 0.125
441 | 0.125
440 | 0.126
439 | 0.128
438 | 0.129
437 | 0.13
436 | 0.132
435 | 0.134
434 | 0.136
433 | 0.138
432 | 0.14
431 | 0.142
430 | 0.144
429 | 0.148
428 | 0.151
427 | 0.154
426 | 0.158
425 | 0.161
424 | 0.164
423 | 0.168
422 | 0.175
421 | 0.179
420 | 0.183
419 | 0.188
418 | 0.192
417 | 0.195
416 | 0.199
415 | 0.203
414 | 0.206
413 | 0.209
412 | 0.213
411 | 0.214
410 | 0.217
409 | 0.221
408 | 0.222
407 | 0.225
406 | 0.227
405 | 0.229
404 | 0.232
403 | 0.234
402 | 0.237
401 | 0.24
400 | 0.244
399 | 0.247
398 | 0.251
397 | 0.254
396 | 0.258
395 | 0.262
394 | 0.265
393 | 0.268
392 | 0.271
391 | 0.273
390 | 0.275
389 | 0.277
388 | 0.278
387 | 0.28
386 | 0.28
385 | 0.281
384 | 0.281
383 | 0.28
382 | 0.28
381 | 0.279
380 | 0.278
379 | 0.278
378 | 0.276
377 | 0.274
376 | 0.273
375 | 0.272
374 | 0.27
373 | 0.269
372 | 0.266
371 | 0.266
370 | 0.265
369 | 0.262
368 | 0.261
367 | 0.259
366 | 0.257
365 | 0.256
364 | 0.255
363 | 0.253
362 | 0.251
361 | 0.248
360 | 0.247
359 | 0.246
358 | 0.243
357 | 0.241
356 | 0.238
355 | 0.238
354 | 0.236
353 | 0.234
352 | 0.231
351 | 0.23
350 | 0.227
349 | 0.226
348 | 0.224
347 | 0.221
346 | 0.218
345 | 0.217
344 | 0.212
343 | 0.209
342 | 0.208
341 | 0.204
340 | 0.201
339 | 0.198
338 | 0.195
337 | 0.193
336 | 0.189
335 | 0.185
334 | 0.185
333 | 0.183
332 | 0.178
331 | 0.176
330 | 0.174
329 | 0.173
328 | 0.172
327 | 0.172
326 | 0.172
325 | 0.172
324 | 0.173
323 | 0.174
322 | 0.177
321 | 0.182
320 | 0.185
319 | 0.191
318 | 0.199
317 | 0.206
316 | 0.218
315 | 0.23
314 | 0.244
313 | 0.261
312 | 0.279
311 | 0.301
310 | 0.328
309 | 0.355
308 | 0.387
307 | 0.419
306 | 0.454
305 | 0.489
304 | 0.527
303 | 0.56
302 | 0.594
301 | 0.628
300 | 0.656
299 | 0.685
298 | 0.706
297 | 0.725
296 | 0.744
295 | 0.755
294 | 0.766
293 | 0.775
292 | 0.782
291 | 0.786
290 | 0.791
289 | 0.793
288 | 0.796
287 | 0.797
286 | 0.795
285 | 0.796
284 | 0.791
283 | 0.783
282 | 0.776
281 | 0.771
280 | 0.762
279 | 0.754
278 | 0.741
277 | 0.737
276 | 0.728
275 | 0.721
274 | 0.714
273 | 0.709
272 | 0.7
271 | 0.694
270 | 0.691
269 | 0.685
268 | 0.683
267 | 0.679
266 | 0.678
265 | 0.68
264 | 0.681
263 | 0.68
262 | 0.687
261 | 0.692
260 | 0.7
259 | 0.707
258 | 0.723
257 | 0.731
256 | 0.749
255 | 0.765
254 | 0.778
253 | 0.796
252 | 0.81
251 | 0.826
250 | 0.837