## Sheet1
J115
nm | T230410-62-1
650 | 0.036
649 | 0.036
648 | 0.037
647 | 0.036
646 | 0.037
645 | 0.036
644 | 0.037
643 | 0.037
642 | 0.037
641 | 0.037
640 | 0.037
639 | 0.037
638 | 0.037
637 | 0.037
636 | 0.038
635 | 0.037
634 | 0.038
633 | 0.038
632 | 0.038
631 | 0.037
630 | 0.038
629 | 0.038
628 | 0.038
627 | 0.038
626 | 0.039
625 | 0.038
624 | 0.039
623 | 0.039
622 | 0.039
621 | 0.039
620 | 0.039
619 | 0.039
618 | 0.039
617 | 0.039
616 | 0.039
615 | 0.04
614 | 0.039
613 | 0.04
612 | 0.04
611 | 0.04
610 | 0.04
609 | 0.041
608 | 0.039
607 | 0.04
606 | 0.04
605 | 0.041
604 | 0.041
603 | 0.04
602 | 0.041
601 | 0.041
600 | 0.041
599 | 0.041
598 | 0.041
597 | 0.041
596 | 0.042
595 | 0.041
594 | 0.042
593 | 0.041
592 | 0.042
591 | 0.042
590 | 0.042
589 | 0.042
588 | 0.042
587 | 0.042
586 | 0.043
585 | 0.042
584 | 0.044
583 | 0.042
582 | 0.044
581 | 0.043
580 | 0.043
579 | 0.043
578 | 0.044
577 | 0.043
576 | 0.044
575 | 0.043
574 | 0.045
573 | 0.043
572 | 0.045
571 | 0.044
570 | 0.045
569 | 0.044
568 | 0.045
567 | 0.045
566 | 0.044
565 | 0.045
564 | 0.045
563 | 0.045
562 | 0.046
561 | 0.045
560 | 0.046
559 | 0.045
558 | 0.045
557 | 0.046
556 | 0.046
555 | 0.046
554 | 0.047
553 | 0.046
552 | 0.047
551 | 0.046
550 | 0.047
549 | 0.046
548 | 0.047
547 | 0.046
546 | 0.048
545 | 0.047
544 | 0.048
543 | 0.047
542 | 0.047
541 | 0.048
540 | 0.048
539 | 0.049
538 | 0.048
537 | 0.048
536 | 0.049
535 | 0.048
534 | 0.049
533 | 0.048
532 | 0.049
531 | 0.049
530 | 0.048
529 | 0.049
528 | 0.048
527 | 0.048
526 | 0.049
525 | 0.049
524 | 0.049
523 | 0.05
522 | 0.049
521 | 0.05
520 | 0.05
519 | 0.05
518 | 0.05
517 | 0.05
516 | 0.05
515 | 0.051
514 | 0.05
513 | 0.05
512 | 0.051
511 | 0.05
510 | 0.051
509 | 0.051
508 | 0.051
507 | 0.052
506 | 0.051
505 | 0.052
504 | 0.051
503 | 0.052
502 | 0.052
501 | 0.052
500 | 0.052
499 | 0.053
498 | 0.052
497 | 0.054
496 | 0.052
495 | 0.053
494 | 0.052
493 | 0.054
492 | 0.053
491 | 0.054
490 | 0.053
489 | 0.054
488 | 0.054
487 | 0.054
486 | 0.054
485 | 0.054
484 | 0.054
483 | 0.055
482 | 0.055
481 | 0.055
480 | 0.056
479 | 0.055
478 | 0.055
477 | 0.056
476 | 0.056
475 | 0.056
474 | 0.056
473 | 0.056
472 | 0.057
471 | 0.057
470 | 0.057
469 | 0.057
468 | 0.056
467 | 0.058
466 | 0.057
465 | 0.058
464 | 0.058
463 | 0.058
462 | 0.058
461 | 0.059
460 | 0.058
459 | 0.058
458 | 0.058
457 | 0.059
456 | 0.06
455 | 0.058
454 | 0.06
453 | 0.06
452 | 0.059
451 | 0.06
450 | 0.061
449 | 0.061
448 | 0.061
447 | 0.061
446 | 0.062
445 | 0.062
444 | 0.062
443 | 0.063
442 | 0.062
441 | 0.063
440 | 0.063
439 | 0.065
438 | 0.064
437 | 0.067
436 | 0.066
435 | 0.068
434 | 0.069
433 | 0.07
432 | 0.072
431 | 0.073
430 | 0.076
429 | 0.079
428 | 0.081
427 | 0.086
426 | 0.089
425 | 0.093
424 | 0.098
423 | 0.104
422 | 0.112
421 | 0.119
420 | 0.128
419 | 0.135
418 | 0.145
417 | 0.156
416 | 0.166
415 | 0.177
414 | 0.19
413 | 0.202
412 | 0.217
411 | 0.231
410 | 0.246
409 | 0.261
408 | 0.275
407 | 0.288
406 | 0.301
405 | 0.311
404 | 0.32
403 | 0.326
402 | 0.33
401 | 0.329
400 | 0.324
399 | 0.317
398 | 0.307
397 | 0.295
396 | 0.285
395 | 0.275
394 | 0.268
393 | 0.266
392 | 0.266
391 | 0.269
390 | 0.274
389 | 0.281
388 | 0.29
387 | 0.301
386 | 0.313
385 | 0.321
384 | 0.332
383 | 0.341
382 | 0.346
381 | 0.349
380 | 0.347
379 | 0.34
378 | 0.33
377 | 0.314
376 | 0.301
375 | 0.283
374 | 0.269
373 | 0.257
372 | 0.247
371 | 0.239
370 | 0.237
369 | 0.237
368 | 0.24
367 | 0.244
366 | 0.252
365 | 0.259
364 | 0.268
363 | 0.278
362 | 0.284
361 | 0.289
360 | 0.29
359 | 0.289
358 | 0.283
357 | 0.277
356 | 0.267
355 | 0.259
354 | 0.251
353 | 0.245
352 | 0.24
351 | 0.24
350 | 0.24
349 | 0.243
348 | 0.248
347 | 0.254
346 | 0.261
345 | 0.268
344 | 0.272
343 | 0.274
342 | 0.278
341 | 0.276
340 | 0.273
339 | 0.271
338 | 0.27
337 | 0.269
336 | 0.266
335 | 0.27
334 | 0.274
333 | 0.28
332 | 0.286
331 | 0.295
330 | 0.305
329 | 0.31
328 | 0.318
327 | 0.322
326 | 0.324
325 | 0.324
324 | 0.32
323 | 0.315
322 | 0.309
321 | 0.301
320 | 0.293
319 | 0.287
318 | 0.279
317 | 0.276
316 | 0.272
315 | 0.269
314 | 0.265
313 | 0.264
312 | 0.26
311 | 0.257
310 | 0.251
309 | 0.244
308 | 0.238
307 | 0.23
306 | 0.221
305 | 0.214
304 | 0.21
303 | 0.205
302 | 0.201
301 | 0.199
300 | 0.197
299 | 0.198
298 | 0.2
297 | 0.199
296 | 0.202
295 | 0.205
294 | 0.21
293 | 0.215
292 | 0.225
291 | 0.238
290 | 0.252
289 | 0.271
288 | 0.293
287 | 0.316
286 | 0.347
285 | 0.381
284 | 0.426
283 | 0.478
282 | 0.54
281 | 0.616
280 | 0.699
279 | 0.789
278 | 0.885
277 | 0.978
276 | 1.075
275 | 1.169
274 | 1.266
273 | 1.353
272 | 1.438
271 | 1.505
270 | 1.563
269 | 1.599
268 | 1.625
267 | 1.616
266 | 1.615
265 | 1.609
264 | 1.612
263 | 1.605
262 | 1.599
261 | 1.589
260 | 1.582
259 | 1.578
258 | 1.549
257 | 1.526
256 | 1.502
255 | 1.456
254 | 1.427
253 | 1.388
252 | 1.357
251 | 1.321
250 | 1.281