## Sheet1
M-CBP
nm | T210223-32-1
650 | 0.02
649 | 0.02
648 | 0.022
647 | 0.021
646 | 0.021
645 | 0.021
644 | 0.021
643 | 0.021
642 | 0.021
641 | 0.021
640 | 0.021
639 | 0.021
638 | 0.021
637 | 0.022
636 | 0.022
635 | 0.022
634 | 0.022
633 | 0.022
632 | 0.021
631 | 0.022
630 | 0.022
629 | 0.022
628 | 0.021
627 | 0.023
626 | 0.022
625 | 0.022
624 | 0.022
623 | 0.022
622 | 0.022
621 | 0.023
620 | 0.022
619 | 0.023
618 | 0.023
617 | 0.022
616 | 0.023
615 | 0.023
614 | 0.023
613 | 0.023
612 | 0.023
611 | 0.023
610 | 0.023
609 | 0.023
608 | 0.024
607 | 0.023
606 | 0.024
605 | 0.023
604 | 0.024
603 | 0.024
602 | 0.024
601 | 0.024
600 | 0.024
599 | 0.024
598 | 0.025
597 | 0.024
596 | 0.024
595 | 0.024
594 | 0.025
593 | 0.025
592 | 0.025
591 | 0.025
590 | 0.025
589 | 0.025
588 | 0.025
587 | 0.026
586 | 0.025
585 | 0.025
584 | 0.025
583 | 0.025
582 | 0.025
581 | 0.026
580 | 0.025
579 | 0.026
578 | 0.025
577 | 0.026
576 | 0.026
575 | 0.026
574 | 0.026
573 | 0.026
572 | 0.026
571 | 0.026
570 | 0.026
569 | 0.026
568 | 0.026
567 | 0.026
566 | 0.026
565 | 0.026
564 | 0.027
563 | 0.026
562 | 0.027
561 | 0.027
560 | 0.027
559 | 0.027
558 | 0.028
557 | 0.028
556 | 0.027
555 | 0.027
554 | 0.027
553 | 0.028
552 | 0.028
551 | 0.028
550 | 0.028
549 | 0.028
548 | 0.028
547 | 0.028
546 | 0.028
545 | 0.028
544 | 0.028
543 | 0.029
542 | 0.028
541 | 0.028
540 | 0.028
539 | 0.029
538 | 0.029
537 | 0.03
536 | 0.029
535 | 0.029
534 | 0.029
533 | 0.029
532 | 0.029
531 | 0.028
530 | 0.028
529 | 0.029
528 | 0.029
527 | 0.029
526 | 0.029
525 | 0.03
524 | 0.029
523 | 0.03
522 | 0.03
521 | 0.03
520 | 0.029
519 | 0.03
518 | 0.029
517 | 0.03
516 | 0.03
515 | 0.03
514 | 0.03
513 | 0.031
512 | 0.031
511 | 0.03
510 | 0.031
509 | 0.031
508 | 0.031
507 | 0.031
506 | 0.031
505 | 0.032
504 | 0.031
503 | 0.031
502 | 0.032
501 | 0.031
500 | 0.032
499 | 0.032
498 | 0.032
497 | 0.032
496 | 0.032
495 | 0.032
494 | 0.032
493 | 0.032
492 | 0.032
491 | 0.032
490 | 0.033
489 | 0.032
488 | 0.033
487 | 0.033
486 | 0.033
485 | 0.034
484 | 0.034
483 | 0.034
482 | 0.033
481 | 0.033
480 | 0.034
479 | 0.033
478 | 0.034
477 | 0.034
476 | 0.034
475 | 0.034
474 | 0.034
473 | 0.034
472 | 0.034
471 | 0.035
470 | 0.034
469 | 0.035
468 | 0.035
467 | 0.036
466 | 0.035
465 | 0.034
464 | 0.035
463 | 0.035
462 | 0.034
461 | 0.035
460 | 0.035
459 | 0.035
458 | 0.035
457 | 0.036
456 | 0.036
455 | 0.035
454 | 0.035
453 | 0.035
452 | 0.036
451 | 0.036
450 | 0.036
449 | 0.036
448 | 0.036
447 | 0.036
446 | 0.036
445 | 0.037
444 | 0.036
443 | 0.037
442 | 0.037
441 | 0.037
440 | 0.037
439 | 0.037
438 | 0.037
437 | 0.038
436 | 0.038
435 | 0.037
434 | 0.038
433 | 0.038
432 | 0.038
431 | 0.037
430 | 0.038
429 | 0.038
428 | 0.038
427 | 0.038
426 | 0.037
425 | 0.038
424 | 0.038
423 | 0.038
422 | 0.039
421 | 0.04
420 | 0.04
419 | 0.04
418 | 0.04
417 | 0.04
416 | 0.04
415 | 0.04
414 | 0.04
413 | 0.04
412 | 0.04
411 | 0.041
410 | 0.041
409 | 0.041
408 | 0.041
407 | 0.041
406 | 0.04
405 | 0.04
404 | 0.04
403 | 0.041
402 | 0.041
401 | 0.041
400 | 0.041
399 | 0.041
398 | 0.041
397 | 0.041
396 | 0.04
395 | 0.042
394 | 0.042
393 | 0.041
392 | 0.041
391 | 0.041
390 | 0.042
389 | 0.041
388 | 0.042
387 | 0.041
386 | 0.041
385 | 0.042
384 | 0.041
383 | 0.042
382 | 0.041
381 | 0.041
380 | 0.043
379 | 0.041
378 | 0.041
377 | 0.042
376 | 0.041
375 | 0.041
374 | 0.041
373 | 0.041
372 | 0.041
371 | 0.041
370 | 0.041
369 | 0.041
368 | 0.041
367 | 0.041
366 | 0.041
365 | 0.041
364 | 0.041
363 | 0.04
362 | 0.042
361 | 0.043
360 | 0.043
359 | 0.043
358 | 0.044
357 | 0.044
356 | 0.047
355 | 0.049
354 | 0.052
353 | 0.057
352 | 0.067
351 | 0.078
350 | 0.093
349 | 0.112
348 | 0.13
347 | 0.147
346 | 0.163
345 | 0.17
344 | 0.174
343 | 0.17
342 | 0.163
341 | 0.153
340 | 0.144
339 | 0.138
338 | 0.136
337 | 0.135
336 | 0.138
335 | 0.142
334 | 0.146
333 | 0.151
332 | 0.155
331 | 0.157
330 | 0.157
329 | 0.154
328 | 0.15
327 | 0.142
326 | 0.14
325 | 0.134
324 | 0.131
323 | 0.127
322 | 0.127
321 | 0.127
320 | 0.128
319 | 0.128
318 | 0.13
317 | 0.13
316 | 0.13
315 | 0.131
314 | 0.133
313 | 0.134
312 | 0.137
311 | 0.141
310 | 0.147
309 | 0.154
308 | 0.166
307 | 0.178
306 | 0.193
305 | 0.214
304 | 0.242
303 | 0.275
302 | 0.318
301 | 0.369
300 | 0.426
299 | 0.482
298 | 0.524
297 | 0.546
296 | 0.548
295 | 0.535
294 | 0.519
293 | 0.508
292 | 0.501
291 | 0.502
290 | 0.5
289 | 0.498
288 | 0.496
287 | 0.494
286 | 0.49
285 | 0.485
284 | 0.481
283 | 0.473
282 | 0.467
281 | 0.463
280 | 0.463
279 | 0.467
278 | 0.472
277 | 0.483
276 | 0.492
275 | 0.504
274 | 0.52
273 | 0.535
272 | 0.551
271 | 0.573
270 | 0.597
269 | 0.618
268 | 0.643
267 | 0.665
266 | 0.688
265 | 0.707
264 | 0.725
263 | 0.747
262 | 0.766
261 | 0.792
260 | 0.814
259 | 0.837
258 | 0.864
257 | 0.893
256 | 0.918
255 | 0.947
254 | 0.98
253 | 1.012
252 | 1.051
251 | 1.087
250 | 1.118