## Sheet1
S305
nm | T230426-42-1
650 | 0.029
649 | 0.03
648 | 0.029
647 | 0.029
646 | 0.029
645 | 0.03
644 | 0.029
643 | 0.03
642 | 0.029
641 | 0.03
640 | 0.03
639 | 0.03
638 | 0.031
637 | 0.03
636 | 0.03
635 | 0.031
634 | 0.03
633 | 0.031
632 | 0.031
631 | 0.031
630 | 0.031
629 | 0.031
628 | 0.031
627 | 0.032
626 | 0.032
625 | 0.031
624 | 0.033
623 | 0.032
622 | 0.033
621 | 0.033
620 | 0.032
619 | 0.034
618 | 0.033
617 | 0.033
616 | 0.034
615 | 0.034
614 | 0.034
613 | 0.035
612 | 0.034
611 | 0.035
610 | 0.034
609 | 0.035
608 | 0.035
607 | 0.034
606 | 0.036
605 | 0.035
604 | 0.036
603 | 0.036
602 | 0.036
601 | 0.036
600 | 0.036
599 | 0.037
598 | 0.037
597 | 0.036
596 | 0.038
595 | 0.037
594 | 0.038
593 | 0.037
592 | 0.039
591 | 0.038
590 | 0.039
589 | 0.039
588 | 0.039
587 | 0.038
586 | 0.039
585 | 0.039
584 | 0.04
583 | 0.041
582 | 0.041
581 | 0.04
580 | 0.04
579 | 0.042
578 | 0.042
577 | 0.042
576 | 0.043
575 | 0.042
574 | 0.044
573 | 0.044
572 | 0.044
571 | 0.045
570 | 0.045
569 | 0.045
568 | 0.046
567 | 0.046
566 | 0.047
565 | 0.047
564 | 0.048
563 | 0.048
562 | 0.05
561 | 0.049
560 | 0.05
559 | 0.051
558 | 0.052
557 | 0.052
556 | 0.055
555 | 0.053
554 | 0.056
553 | 0.056
552 | 0.058
551 | 0.06
550 | 0.06
549 | 0.062
548 | 0.064
547 | 0.066
546 | 0.068
545 | 0.07
544 | 0.073
543 | 0.076
542 | 0.078
541 | 0.082
540 | 0.086
539 | 0.09
538 | 0.094
537 | 0.1
536 | 0.104
535 | 0.111
534 | 0.116
533 | 0.123
532 | 0.131
531 | 0.136
530 | 0.145
529 | 0.152
528 | 0.162
527 | 0.171
526 | 0.179
525 | 0.189
524 | 0.198
523 | 0.208
522 | 0.217
521 | 0.228
520 | 0.236
519 | 0.245
518 | 0.252
517 | 0.26
516 | 0.264
515 | 0.27
514 | 0.272
513 | 0.274
512 | 0.273
511 | 0.272
510 | 0.267
509 | 0.262
508 | 0.256
507 | 0.248
506 | 0.24
505 | 0.231
504 | 0.222
503 | 0.213
502 | 0.205
501 | 0.197
500 | 0.19
499 | 0.182
498 | 0.177
497 | 0.172
496 | 0.169
495 | 0.166
494 | 0.163
493 | 0.161
492 | 0.158
491 | 0.158
490 | 0.156
489 | 0.155
488 | 0.153
487 | 0.152
486 | 0.15
485 | 0.149
484 | 0.147
483 | 0.147
482 | 0.144
481 | 0.144
480 | 0.14
479 | 0.139
478 | 0.137
477 | 0.136
476 | 0.134
475 | 0.134
474 | 0.132
473 | 0.132
472 | 0.13
471 | 0.13
470 | 0.131
469 | 0.131
468 | 0.133
467 | 0.133
466 | 0.135
465 | 0.135
464 | 0.137
463 | 0.138
462 | 0.14
461 | 0.142
460 | 0.144
459 | 0.147
458 | 0.149
457 | 0.153
456 | 0.153
455 | 0.157
454 | 0.159
453 | 0.161
452 | 0.165
451 | 0.167
450 | 0.169
449 | 0.171
448 | 0.175
447 | 0.177
446 | 0.179
445 | 0.181
444 | 0.182
443 | 0.184
442 | 0.185
441 | 0.187
440 | 0.186
439 | 0.188
438 | 0.187
437 | 0.188
436 | 0.187
435 | 0.187
434 | 0.187
433 | 0.186
432 | 0.186
431 | 0.186
430 | 0.185
429 | 0.183
428 | 0.182
427 | 0.182
426 | 0.18
425 | 0.18
424 | 0.177
423 | 0.176
422 | 0.176
421 | 0.174
420 | 0.173
419 | 0.171
418 | 0.169
417 | 0.168
416 | 0.166
415 | 0.164
414 | 0.162
413 | 0.162
412 | 0.159
411 | 0.157
410 | 0.156
409 | 0.154
408 | 0.153
407 | 0.149
406 | 0.148
405 | 0.147
404 | 0.146
403 | 0.144
402 | 0.142
401 | 0.142
400 | 0.138
399 | 0.137
398 | 0.135
397 | 0.135
396 | 0.133
395 | 0.131
394 | 0.129
393 | 0.128
392 | 0.127
391 | 0.125
390 | 0.124
389 | 0.123
388 | 0.121
387 | 0.12
386 | 0.12
385 | 0.118
384 | 0.118
383 | 0.118
382 | 0.117
381 | 0.118
380 | 0.118
379 | 0.118
378 | 0.118
377 | 0.119
376 | 0.119
375 | 0.121
374 | 0.123
373 | 0.125
372 | 0.126
371 | 0.13
370 | 0.132
369 | 0.134
368 | 0.136
367 | 0.14
366 | 0.143
365 | 0.145
364 | 0.147
363 | 0.152
362 | 0.153
361 | 0.155
360 | 0.158
359 | 0.16
358 | 0.162
357 | 0.16
356 | 0.162
355 | 0.163
354 | 0.164
353 | 0.165
352 | 0.167
351 | 0.167
350 | 0.169
349 | 0.169
348 | 0.173
347 | 0.175
346 | 0.177
345 | 0.178
344 | 0.181
343 | 0.184
342 | 0.187
341 | 0.191
340 | 0.193
339 | 0.195
338 | 0.198
337 | 0.202
336 | 0.206
335 | 0.212
334 | 0.215
333 | 0.222
332 | 0.228
331 | 0.232
330 | 0.24
329 | 0.248
328 | 0.257
327 | 0.265
326 | 0.272
325 | 0.281
324 | 0.291
323 | 0.3
322 | 0.31
321 | 0.318
320 | 0.329
319 | 0.342
318 | 0.353
317 | 0.365
316 | 0.374
315 | 0.386
314 | 0.396
313 | 0.405
312 | 0.412
311 | 0.421
310 | 0.426
309 | 0.427
308 | 0.425
307 | 0.423
306 | 0.42
305 | 0.414
304 | 0.404
303 | 0.398
302 | 0.39
301 | 0.384
300 | 0.376
299 | 0.368
298 | 0.361
297 | 0.354
296 | 0.347
295 | 0.341
294 | 0.333
293 | 0.327
292 | 0.322
291 | 0.318
290 | 0.314
289 | 0.311
288 | 0.309
287 | 0.309
286 | 0.309
285 | 0.313
284 | 0.313
283 | 0.316
282 | 0.321
281 | 0.325
280 | 0.332
279 | 0.34
278 | 0.348
277 | 0.355
276 | 0.365
275 | 0.374
274 | 0.385
273 | 0.394
272 | 0.408
271 | 0.418
270 | 0.431
269 | 0.444
268 | 0.458
267 | 0.47
266 | 0.48
265 | 0.494
264 | 0.507
263 | 0.518
262 | 0.533
261 | 0.543
260 | 0.557
259 | 0.568
258 | 0.584
257 | 0.599
256 | 0.614
255 | 0.632
254 | 0.648
253 | 0.661
252 | 0.679
251 | 0.693
250 | 0.71