## Sheet1
S335
nm | T231011-33-1
650 | 0.029
649 | 0.029
648 | 0.03
647 | 0.03
646 | 0.03
645 | 0.03
644 | 0.03
643 | 0.031
642 | 0.031
641 | 0.031
640 | 0.031
639 | 0.031
638 | 0.031
637 | 0.031
636 | 0.031
635 | 0.031
634 | 0.031
633 | 0.032
632 | 0.032
631 | 0.032
630 | 0.032
629 | 0.032
628 | 0.033
627 | 0.033
626 | 0.033
625 | 0.033
624 | 0.033
623 | 0.033
622 | 0.033
621 | 0.033
620 | 0.034
619 | 0.034
618 | 0.034
617 | 0.034
616 | 0.035
615 | 0.034
614 | 0.035
613 | 0.035
612 | 0.036
611 | 0.036
610 | 0.036
609 | 0.036
608 | 0.036
607 | 0.036
606 | 0.037
605 | 0.037
604 | 0.038
603 | 0.037
602 | 0.037
601 | 0.037
600 | 0.038
599 | 0.038
598 | 0.039
597 | 0.039
596 | 0.04
595 | 0.039
594 | 0.04
593 | 0.04
592 | 0.04
591 | 0.04
590 | 0.04
589 | 0.04
588 | 0.041
587 | 0.041
586 | 0.041
585 | 0.042
584 | 0.042
583 | 0.043
582 | 0.043
581 | 0.044
580 | 0.044
579 | 0.044
578 | 0.044
577 | 0.045
576 | 0.045
575 | 0.046
574 | 0.046
573 | 0.047
572 | 0.047
571 | 0.048
570 | 0.047
569 | 0.048
568 | 0.048
567 | 0.049
566 | 0.05
565 | 0.051
564 | 0.052
563 | 0.052
562 | 0.052
561 | 0.053
560 | 0.053
559 | 0.053
558 | 0.054
557 | 0.055
556 | 0.056
555 | 0.056
554 | 0.058
553 | 0.058
552 | 0.059
551 | 0.06
550 | 0.062
549 | 0.063
548 | 0.064
547 | 0.065
546 | 0.066
545 | 0.068
544 | 0.07
543 | 0.072
542 | 0.074
541 | 0.076
540 | 0.078
539 | 0.081
538 | 0.084
537 | 0.088
536 | 0.093
535 | 0.098
534 | 0.102
533 | 0.108
532 | 0.115
531 | 0.122
530 | 0.131
529 | 0.141
528 | 0.152
527 | 0.165
526 | 0.177
525 | 0.192
524 | 0.208
523 | 0.225
522 | 0.242
521 | 0.26
520 | 0.28
519 | 0.3
518 | 0.318
517 | 0.337
516 | 0.355
515 | 0.37
514 | 0.385
513 | 0.397
512 | 0.408
511 | 0.416
510 | 0.421
509 | 0.424
508 | 0.423
507 | 0.419
506 | 0.416
505 | 0.408
504 | 0.399
503 | 0.388
502 | 0.376
501 | 0.363
500 | 0.35
499 | 0.335
498 | 0.322
497 | 0.309
496 | 0.298
495 | 0.286
494 | 0.275
493 | 0.265
492 | 0.256
491 | 0.249
490 | 0.24
489 | 0.234
488 | 0.229
487 | 0.224
486 | 0.219
485 | 0.217
484 | 0.213
483 | 0.21
482 | 0.206
481 | 0.203
480 | 0.198
479 | 0.195
478 | 0.19
477 | 0.184
476 | 0.178
475 | 0.174
474 | 0.166
473 | 0.16
472 | 0.152
471 | 0.145
470 | 0.137
469 | 0.131
468 | 0.123
467 | 0.118
466 | 0.112
465 | 0.108
464 | 0.103
463 | 0.099
462 | 0.096
461 | 0.093
460 | 0.089
459 | 0.087
458 | 0.085
457 | 0.085
456 | 0.082
455 | 0.081
454 | 0.081
453 | 0.079
452 | 0.079
451 | 0.078
450 | 0.078
449 | 0.078
448 | 0.076
447 | 0.077
446 | 0.078
445 | 0.078
444 | 0.077
443 | 0.076
442 | 0.077
441 | 0.076
440 | 0.076
439 | 0.076
438 | 0.076
437 | 0.074
436 | 0.076
435 | 0.076
434 | 0.075
433 | 0.074
432 | 0.074
431 | 0.073
430 | 0.073
429 | 0.073
428 | 0.071
427 | 0.071
426 | 0.07
425 | 0.07
424 | 0.069
423 | 0.068
422 | 0.069
421 | 0.068
420 | 0.068
419 | 0.068
418 | 0.066
417 | 0.066
416 | 0.066
415 | 0.065
414 | 0.064
413 | 0.064
412 | 0.064
411 | 0.064
410 | 0.063
409 | 0.062
408 | 0.061
407 | 0.061
406 | 0.061
405 | 0.061
404 | 0.06
403 | 0.059
402 | 0.059
401 | 0.06
400 | 0.06
399 | 0.059
398 | 0.059
397 | 0.058
396 | 0.058
395 | 0.058
394 | 0.059
393 | 0.059
392 | 0.059
391 | 0.059
390 | 0.059
389 | 0.059
388 | 0.06
387 | 0.06
386 | 0.062
385 | 0.061
384 | 0.062
383 | 0.064
382 | 0.065
381 | 0.065
380 | 0.066
379 | 0.068
378 | 0.069
377 | 0.07
376 | 0.071
375 | 0.071
374 | 0.073
373 | 0.076
372 | 0.075
371 | 0.077
370 | 0.079
369 | 0.08
368 | 0.081
367 | 0.083
366 | 0.084
365 | 0.088
364 | 0.089
363 | 0.091
362 | 0.094
361 | 0.099
360 | 0.103
359 | 0.107
358 | 0.114
357 | 0.118
356 | 0.122
355 | 0.128
354 | 0.132
353 | 0.133
352 | 0.137
351 | 0.137
350 | 0.136
349 | 0.133
348 | 0.133
347 | 0.132
346 | 0.129
345 | 0.129
344 | 0.128
343 | 0.129
342 | 0.13
341 | 0.133
340 | 0.135
339 | 0.138
338 | 0.143
337 | 0.146
336 | 0.151
335 | 0.156
334 | 0.159
333 | 0.163
332 | 0.165
331 | 0.172
330 | 0.172
329 | 0.176
328 | 0.177
327 | 0.177
326 | 0.179
325 | 0.181
324 | 0.179
323 | 0.18
322 | 0.181
321 | 0.183
320 | 0.185
319 | 0.187
318 | 0.192
317 | 0.194
316 | 0.196
315 | 0.199
314 | 0.203
313 | 0.208
312 | 0.214
311 | 0.223
310 | 0.228
309 | 0.235
308 | 0.242
307 | 0.246
306 | 0.252
305 | 0.26
304 | 0.269
303 | 0.275
302 | 0.286
301 | 0.295
300 | 0.305
299 | 0.318
298 | 0.328
297 | 0.337
296 | 0.347
295 | 0.357
294 | 0.369
293 | 0.383
292 | 0.396
291 | 0.413
290 | 0.432
289 | 0.451
288 | 0.469
287 | 0.489
286 | 0.512
285 | 0.53
284 | 0.549
283 | 0.572
282 | 0.592
281 | 0.616
280 | 0.64
279 | 0.666
278 | 0.686
277 | 0.709
276 | 0.729
275 | 0.746
274 | 0.764
273 | 0.772
272 | 0.779
271 | 0.781
270 | 0.782
269 | 0.78
268 | 0.773
267 | 0.765
266 | 0.764
265 | 0.759
264 | 0.754
263 | 0.757
262 | 0.755
261 | 0.754
260 | 0.76
259 | 0.766
258 | 0.764
257 | 0.77
256 | 0.768
255 | 0.775
254 | 0.766
253 | 0.762
252 | 0.759
251 | 0.745
250 | 0.737