## Sheet1
S336
nm | T230614-72-1
650 | 0.035
649 | 0.036
648 | 0.035
647 | 0.036
646 | 0.035
645 | 0.036
644 | 0.036
643 | 0.036
642 | 0.036
641 | 0.036
640 | 0.036
639 | 0.037
638 | 0.037
637 | 0.037
636 | 0.038
635 | 0.037
634 | 0.038
633 | 0.036
632 | 0.038
631 | 0.037
630 | 0.039
629 | 0.037
628 | 0.04
627 | 0.038
626 | 0.039
625 | 0.039
624 | 0.039
623 | 0.04
622 | 0.039
621 | 0.04
620 | 0.039
619 | 0.04
618 | 0.04
617 | 0.041
616 | 0.041
615 | 0.041
614 | 0.04
613 | 0.041
612 | 0.041
611 | 0.042
610 | 0.042
609 | 0.042
608 | 0.043
607 | 0.043
606 | 0.043
605 | 0.043
604 | 0.044
603 | 0.044
602 | 0.044
601 | 0.044
600 | 0.045
599 | 0.044
598 | 0.045
597 | 0.045
596 | 0.046
595 | 0.046
594 | 0.046
593 | 0.047
592 | 0.047
591 | 0.048
590 | 0.048
589 | 0.048
588 | 0.048
587 | 0.049
586 | 0.049
585 | 0.05
584 | 0.049
583 | 0.051
582 | 0.051
581 | 0.052
580 | 0.052
579 | 0.054
578 | 0.053
577 | 0.055
576 | 0.054
575 | 0.056
574 | 0.056
573 | 0.057
572 | 0.058
571 | 0.059
570 | 0.06
569 | 0.06
568 | 0.062
567 | 0.063
566 | 0.065
565 | 0.067
564 | 0.068
563 | 0.069
562 | 0.071
561 | 0.073
560 | 0.076
559 | 0.078
558 | 0.081
557 | 0.084
556 | 0.086
555 | 0.091
554 | 0.094
553 | 0.099
552 | 0.103
551 | 0.108
550 | 0.113
549 | 0.118
548 | 0.125
547 | 0.13
546 | 0.139
545 | 0.144
544 | 0.153
543 | 0.161
542 | 0.169
541 | 0.178
540 | 0.188
539 | 0.197
538 | 0.207
537 | 0.217
536 | 0.226
535 | 0.236
534 | 0.246
533 | 0.256
532 | 0.265
531 | 0.274
530 | 0.282
529 | 0.29
528 | 0.297
527 | 0.304
526 | 0.309
525 | 0.313
524 | 0.316
523 | 0.319
522 | 0.319
521 | 0.32
520 | 0.319
519 | 0.317
518 | 0.314
517 | 0.31
516 | 0.306
515 | 0.301
514 | 0.296
513 | 0.292
512 | 0.285
511 | 0.279
510 | 0.274
509 | 0.269
508 | 0.265
507 | 0.259
506 | 0.255
505 | 0.251
504 | 0.246
503 | 0.244
502 | 0.239
501 | 0.237
500 | 0.232
499 | 0.229
498 | 0.225
497 | 0.221
496 | 0.218
495 | 0.214
494 | 0.21
493 | 0.205
492 | 0.2
491 | 0.195
490 | 0.189
489 | 0.185
488 | 0.179
487 | 0.174
486 | 0.168
485 | 0.163
484 | 0.157
483 | 0.152
482 | 0.147
481 | 0.142
480 | 0.138
479 | 0.132
478 | 0.129
477 | 0.126
476 | 0.121
475 | 0.12
474 | 0.116
473 | 0.114
472 | 0.111
471 | 0.11
470 | 0.107
469 | 0.106
468 | 0.104
467 | 0.103
466 | 0.101
465 | 0.102
464 | 0.1
463 | 0.1
462 | 0.099
461 | 0.098
460 | 0.098
459 | 0.097
458 | 0.097
457 | 0.097
456 | 0.096
455 | 0.098
454 | 0.097
453 | 0.098
452 | 0.099
451 | 0.101
450 | 0.1
449 | 0.1
448 | 0.101
447 | 0.101
446 | 0.102
445 | 0.103
444 | 0.103
443 | 0.103
442 | 0.102
441 | 0.102
440 | 0.099
439 | 0.1
438 | 0.098
437 | 0.097
436 | 0.094
435 | 0.093
434 | 0.09
433 | 0.089
432 | 0.086
431 | 0.084
430 | 0.082
429 | 0.079
428 | 0.078
427 | 0.076
426 | 0.074
425 | 0.074
424 | 0.072
423 | 0.069
422 | 0.07
421 | 0.07
420 | 0.069
419 | 0.068
418 | 0.068
417 | 0.068
416 | 0.067
415 | 0.065
414 | 0.066
413 | 0.065
412 | 0.066
411 | 0.065
410 | 0.065
409 | 0.066
408 | 0.066
407 | 0.066
406 | 0.068
405 | 0.068
404 | 0.07
403 | 0.071
402 | 0.072
401 | 0.073
400 | 0.074
399 | 0.075
398 | 0.078
397 | 0.08
396 | 0.08
395 | 0.083
394 | 0.084
393 | 0.085
392 | 0.089
391 | 0.089
390 | 0.09
389 | 0.092
388 | 0.092
387 | 0.094
386 | 0.095
385 | 0.097
384 | 0.097
383 | 0.1
382 | 0.099
381 | 0.101
380 | 0.101
379 | 0.101
378 | 0.103
377 | 0.103
376 | 0.106
375 | 0.105
374 | 0.108
373 | 0.109
372 | 0.112
371 | 0.113
370 | 0.115
369 | 0.118
368 | 0.116
367 | 0.12
366 | 0.119
365 | 0.123
364 | 0.123
363 | 0.126
362 | 0.128
361 | 0.128
360 | 0.131
359 | 0.133
358 | 0.135
357 | 0.136
356 | 0.138
355 | 0.141
354 | 0.141
353 | 0.144
352 | 0.144
351 | 0.147
350 | 0.146
349 | 0.148
348 | 0.151
347 | 0.152
346 | 0.154
345 | 0.156
344 | 0.157
343 | 0.16
342 | 0.16
341 | 0.162
340 | 0.165
339 | 0.167
338 | 0.168
337 | 0.169
336 | 0.17
335 | 0.173
334 | 0.173
333 | 0.174
332 | 0.175
331 | 0.176
330 | 0.177
329 | 0.176
328 | 0.18
327 | 0.179
326 | 0.181
325 | 0.183
324 | 0.184
323 | 0.186
322 | 0.187
321 | 0.192
320 | 0.194
319 | 0.196
318 | 0.203
317 | 0.207
316 | 0.216
315 | 0.221
314 | 0.233
313 | 0.242
312 | 0.252
311 | 0.264
310 | 0.276
309 | 0.285
308 | 0.297
307 | 0.304
306 | 0.315
305 | 0.324
304 | 0.334
303 | 0.346
302 | 0.355
301 | 0.366
300 | 0.377
299 | 0.385
298 | 0.392
297 | 0.398
296 | 0.407
295 | 0.411
294 | 0.417
293 | 0.426
292 | 0.432
291 | 0.442
290 | 0.451
289 | 0.462
288 | 0.474
287 | 0.482
286 | 0.494
285 | 0.505
284 | 0.515
283 | 0.526
282 | 0.539
281 | 0.552
280 | 0.564
279 | 0.581
278 | 0.59
277 | 0.606
276 | 0.621
275 | 0.637
274 | 0.65
273 | 0.665
272 | 0.681
271 | 0.694
270 | 0.715
269 | 0.732
268 | 0.752
267 | 0.771
266 | 0.789
265 | 0.808
264 | 0.821
263 | 0.839
262 | 0.852
261 | 0.865
260 | 0.876
259 | 0.882
258 | 0.889
257 | 0.898
256 | 0.9
255 | 0.904
254 | 0.911
253 | 0.913
252 | 0.914
251 | 0.928
250 | 0.932