## Sheet1
S338
nm | T230620-12-1
650 | 0.03
649 | 0.03
648 | 0.029
647 | 0.03
646 | 0.03
645 | 0.03
644 | 0.029
643 | 0.03
642 | 0.03
641 | 0.03
640 | 0.031
639 | 0.031
638 | 0.031
637 | 0.031
636 | 0.031
635 | 0.031
634 | 0.031
633 | 0.032
632 | 0.032
631 | 0.031
630 | 0.032
629 | 0.032
628 | 0.032
627 | 0.032
626 | 0.032
625 | 0.032
624 | 0.033
623 | 0.033
622 | 0.032
621 | 0.033
620 | 0.033
619 | 0.033
618 | 0.033
617 | 0.034
616 | 0.033
615 | 0.034
614 | 0.034
613 | 0.034
612 | 0.034
611 | 0.035
610 | 0.034
609 | 0.034
608 | 0.035
607 | 0.035
606 | 0.035
605 | 0.035
604 | 0.036
603 | 0.035
602 | 0.036
601 | 0.036
600 | 0.036
599 | 0.037
598 | 0.037
597 | 0.037
596 | 0.037
595 | 0.037
594 | 0.037
593 | 0.037
592 | 0.039
591 | 0.038
590 | 0.039
589 | 0.038
588 | 0.039
587 | 0.039
586 | 0.039
585 | 0.039
584 | 0.039
583 | 0.04
582 | 0.04
581 | 0.04
580 | 0.041
579 | 0.041
578 | 0.041
577 | 0.041
576 | 0.041
575 | 0.041
574 | 0.042
573 | 0.042
572 | 0.043
571 | 0.043
570 | 0.043
569 | 0.043
568 | 0.043
567 | 0.044
566 | 0.044
565 | 0.045
564 | 0.045
563 | 0.045
562 | 0.045
561 | 0.046
560 | 0.046
559 | 0.046
558 | 0.047
557 | 0.047
556 | 0.048
555 | 0.048
554 | 0.048
553 | 0.048
552 | 0.049
551 | 0.05
550 | 0.049
549 | 0.051
548 | 0.051
547 | 0.052
546 | 0.053
545 | 0.053
544 | 0.053
543 | 0.055
542 | 0.054
541 | 0.055
540 | 0.056
539 | 0.057
538 | 0.057
537 | 0.058
536 | 0.059
535 | 0.06
534 | 0.061
533 | 0.062
532 | 0.063
531 | 0.064
530 | 0.064
529 | 0.066
528 | 0.068
527 | 0.069
526 | 0.072
525 | 0.073
524 | 0.076
523 | 0.079
522 | 0.081
521 | 0.084
520 | 0.089
519 | 0.093
518 | 0.099
517 | 0.105
516 | 0.113
515 | 0.12
514 | 0.131
513 | 0.141
512 | 0.153
511 | 0.168
510 | 0.184
509 | 0.201
508 | 0.221
507 | 0.241
506 | 0.263
505 | 0.284
504 | 0.307
503 | 0.329
502 | 0.351
501 | 0.37
500 | 0.387
499 | 0.403
498 | 0.415
497 | 0.424
496 | 0.429
495 | 0.431
494 | 0.43
493 | 0.427
492 | 0.42
491 | 0.411
490 | 0.399
489 | 0.387
488 | 0.373
487 | 0.361
486 | 0.347
485 | 0.333
484 | 0.321
483 | 0.31
482 | 0.298
481 | 0.288
480 | 0.278
479 | 0.27
478 | 0.261
477 | 0.254
476 | 0.248
475 | 0.241
474 | 0.236
473 | 0.23
472 | 0.227
471 | 0.221
470 | 0.217
469 | 0.212
468 | 0.208
467 | 0.201
466 | 0.197
465 | 0.189
464 | 0.182
463 | 0.174
462 | 0.166
461 | 0.156
460 | 0.148
459 | 0.139
458 | 0.13
457 | 0.122
456 | 0.116
455 | 0.108
454 | 0.102
453 | 0.097
452 | 0.092
451 | 0.087
450 | 0.084
449 | 0.08
448 | 0.077
447 | 0.075
446 | 0.072
445 | 0.071
444 | 0.07
443 | 0.068
442 | 0.067
441 | 0.066
440 | 0.064
439 | 0.065
438 | 0.064
437 | 0.064
436 | 0.064
435 | 0.064
434 | 0.064
433 | 0.065
432 | 0.065
431 | 0.066
430 | 0.067
429 | 0.068
428 | 0.069
427 | 0.07
426 | 0.07
425 | 0.07
424 | 0.071
423 | 0.072
422 | 0.074
421 | 0.074
420 | 0.073
419 | 0.072
418 | 0.073
417 | 0.071
416 | 0.072
415 | 0.071
414 | 0.07
413 | 0.069
412 | 0.068
411 | 0.067
410 | 0.066
409 | 0.065
408 | 0.066
407 | 0.064
406 | 0.065
405 | 0.066
404 | 0.065
403 | 0.064
402 | 0.064
401 | 0.064
400 | 0.064
399 | 0.064
398 | 0.063
397 | 0.063
396 | 0.062
395 | 0.062
394 | 0.062
393 | 0.061
392 | 0.061
391 | 0.06
390 | 0.06
389 | 0.06
388 | 0.059
387 | 0.058
386 | 0.059
385 | 0.058
384 | 0.059
383 | 0.06
382 | 0.061
381 | 0.06
380 | 0.063
379 | 0.064
378 | 0.068
377 | 0.07
376 | 0.073
375 | 0.076
374 | 0.08
373 | 0.082
372 | 0.084
371 | 0.087
370 | 0.088
369 | 0.089
368 | 0.089
367 | 0.088
366 | 0.088
365 | 0.088
364 | 0.088
363 | 0.091
362 | 0.093
361 | 0.099
360 | 0.1
359 | 0.104
358 | 0.108
357 | 0.111
356 | 0.112
355 | 0.116
354 | 0.116
353 | 0.119
352 | 0.119
351 | 0.127
350 | 0.129
349 | 0.137
348 | 0.148
347 | 0.157
346 | 0.17
345 | 0.18
344 | 0.192
343 | 0.198
342 | 0.202
341 | 0.207
340 | 0.207
339 | 0.207
338 | 0.208
337 | 0.208
336 | 0.202
335 | 0.197
334 | 0.192
333 | 0.188
332 | 0.18
331 | 0.177
330 | 0.172
329 | 0.17
328 | 0.167
327 | 0.167
326 | 0.165
325 | 0.164
324 | 0.165
323 | 0.165
322 | 0.166
321 | 0.166
320 | 0.167
319 | 0.168
318 | 0.171
317 | 0.171
316 | 0.173
315 | 0.175
314 | 0.18
313 | 0.184
312 | 0.188
311 | 0.195
310 | 0.203
309 | 0.21
308 | 0.217
307 | 0.225
306 | 0.235
305 | 0.246
304 | 0.259
303 | 0.272
302 | 0.286
301 | 0.297
300 | 0.309
299 | 0.322
298 | 0.333
297 | 0.34
296 | 0.351
295 | 0.358
294 | 0.367
293 | 0.377
292 | 0.385
291 | 0.396
290 | 0.407
289 | 0.417
288 | 0.43
287 | 0.438
286 | 0.446
285 | 0.459
284 | 0.469
283 | 0.481
282 | 0.496
281 | 0.511
280 | 0.526
279 | 0.543
278 | 0.562
277 | 0.58
276 | 0.598
275 | 0.617
274 | 0.636
273 | 0.65
272 | 0.666
271 | 0.677
270 | 0.69
269 | 0.703
268 | 0.711
267 | 0.722
266 | 0.731
265 | 0.74
264 | 0.755
263 | 0.764
262 | 0.777
261 | 0.788
260 | 0.795
259 | 0.804
258 | 0.807
257 | 0.814
256 | 0.82
255 | 0.822
254 | 0.827
253 | 0.831
252 | 0.823
251 | 0.828
250 | 0.827