## Sheet1
SF3-TRZ
nm | T230712-52-1
650 | 0.025
649 | 0.025
648 | 0.026
647 | 0.025
646 | 0.026
645 | 0.025
644 | 0.026
643 | 0.025
642 | 0.025
641 | 0.026
640 | 0.025
639 | 0.026
638 | 0.026
637 | 0.026
636 | 0.026
635 | 0.026
634 | 0.026
633 | 0.026
632 | 0.026
631 | 0.026
630 | 0.027
629 | 0.027
628 | 0.026
627 | 0.027
626 | 0.026
625 | 0.027
624 | 0.027
623 | 0.027
622 | 0.027
621 | 0.027
620 | 0.027
619 | 0.027
618 | 0.027
617 | 0.027
616 | 0.027
615 | 0.027
614 | 0.027
613 | 0.027
612 | 0.027
611 | 0.028
610 | 0.027
609 | 0.028
608 | 0.028
607 | 0.028
606 | 0.028
605 | 0.028
604 | 0.028
603 | 0.028
602 | 0.028
601 | 0.028
600 | 0.028
599 | 0.028
598 | 0.028
597 | 0.029
596 | 0.028
595 | 0.029
594 | 0.028
593 | 0.029
592 | 0.029
591 | 0.029
590 | 0.029
589 | 0.029
588 | 0.029
587 | 0.029
586 | 0.03
585 | 0.029
584 | 0.03
583 | 0.029
582 | 0.029
581 | 0.03
580 | 0.03
579 | 0.03
578 | 0.03
577 | 0.03
576 | 0.03
575 | 0.03
574 | 0.03
573 | 0.03
572 | 0.031
571 | 0.03
570 | 0.031
569 | 0.03
568 | 0.031
567 | 0.03
566 | 0.03
565 | 0.031
564 | 0.031
563 | 0.031
562 | 0.031
561 | 0.031
560 | 0.031
559 | 0.032
558 | 0.031
557 | 0.032
556 | 0.031
555 | 0.031
554 | 0.032
553 | 0.032
552 | 0.032
551 | 0.033
550 | 0.032
549 | 0.032
548 | 0.032
547 | 0.032
546 | 0.033
545 | 0.032
544 | 0.033
543 | 0.032
542 | 0.032
541 | 0.033
540 | 0.033
539 | 0.033
538 | 0.033
537 | 0.033
536 | 0.033
535 | 0.033
534 | 0.034
533 | 0.033
532 | 0.034
531 | 0.032
530 | 0.032
529 | 0.033
528 | 0.033
527 | 0.033
526 | 0.033
525 | 0.033
524 | 0.033
523 | 0.033
522 | 0.033
521 | 0.033
520 | 0.034
519 | 0.034
518 | 0.034
517 | 0.033
516 | 0.034
515 | 0.033
514 | 0.034
513 | 0.034
512 | 0.034
511 | 0.034
510 | 0.034
509 | 0.034
508 | 0.034
507 | 0.034
506 | 0.035
505 | 0.035
504 | 0.035
503 | 0.034
502 | 0.035
501 | 0.035
500 | 0.035
499 | 0.035
498 | 0.035
497 | 0.035
496 | 0.035
495 | 0.035
494 | 0.036
493 | 0.035
492 | 0.036
491 | 0.036
490 | 0.036
489 | 0.036
488 | 0.036
487 | 0.036
486 | 0.036
485 | 0.036
484 | 0.036
483 | 0.036
482 | 0.036
481 | 0.036
480 | 0.036
479 | 0.037
478 | 0.036
477 | 0.037
476 | 0.037
475 | 0.037
474 | 0.037
473 | 0.037
472 | 0.037
471 | 0.038
470 | 0.038
469 | 0.037
468 | 0.038
467 | 0.037
466 | 0.038
465 | 0.037
464 | 0.038
463 | 0.037
462 | 0.039
461 | 0.038
460 | 0.039
459 | 0.038
458 | 0.038
457 | 0.038
456 | 0.039
455 | 0.038
454 | 0.039
453 | 0.038
452 | 0.04
451 | 0.038
450 | 0.039
449 | 0.039
448 | 0.04
447 | 0.039
446 | 0.039
445 | 0.04
444 | 0.039
443 | 0.039
442 | 0.039
441 | 0.039
440 | 0.04
439 | 0.04
438 | 0.04
437 | 0.039
436 | 0.04
435 | 0.039
434 | 0.04
433 | 0.04
432 | 0.04
431 | 0.04
430 | 0.04
429 | 0.04
428 | 0.04
427 | 0.04
426 | 0.041
425 | 0.04
424 | 0.04
423 | 0.041
422 | 0.042
421 | 0.042
420 | 0.042
419 | 0.042
418 | 0.042
417 | 0.042
416 | 0.042
415 | 0.042
414 | 0.041
413 | 0.042
412 | 0.041
411 | 0.042
410 | 0.042
409 | 0.043
408 | 0.042
407 | 0.043
406 | 0.042
405 | 0.042
404 | 0.042
403 | 0.042
402 | 0.042
401 | 0.042
400 | 0.043
399 | 0.043
398 | 0.043
397 | 0.043
396 | 0.043
395 | 0.042
394 | 0.042
393 | 0.043
392 | 0.042
391 | 0.042
390 | 0.042
389 | 0.042
388 | 0.042
387 | 0.043
386 | 0.043
385 | 0.042
384 | 0.042
383 | 0.042
382 | 0.042
381 | 0.042
380 | 0.042
379 | 0.043
378 | 0.043
377 | 0.042
376 | 0.043
375 | 0.04
374 | 0.041
373 | 0.043
372 | 0.043
371 | 0.043
370 | 0.044
369 | 0.046
368 | 0.045
367 | 0.047
366 | 0.049
365 | 0.05
364 | 0.052
363 | 0.055
362 | 0.059
361 | 0.063
360 | 0.065
359 | 0.07
358 | 0.073
357 | 0.079
356 | 0.083
355 | 0.089
354 | 0.094
353 | 0.099
352 | 0.106
351 | 0.11
350 | 0.114
349 | 0.117
348 | 0.12
347 | 0.121
346 | 0.124
345 | 0.125
344 | 0.124
343 | 0.125
342 | 0.126
341 | 0.125
340 | 0.128
339 | 0.128
338 | 0.128
337 | 0.128
336 | 0.128
335 | 0.13
334 | 0.13
333 | 0.13
332 | 0.13
331 | 0.13
330 | 0.13
329 | 0.13
328 | 0.131
327 | 0.131
326 | 0.132
325 | 0.133
324 | 0.135
323 | 0.14
322 | 0.145
321 | 0.149
320 | 0.157
319 | 0.163
318 | 0.175
317 | 0.188
316 | 0.205
315 | 0.228
314 | 0.254
313 | 0.287
312 | 0.311
311 | 0.329
310 | 0.331
309 | 0.337
308 | 0.34
307 | 0.351
306 | 0.369
305 | 0.391
304 | 0.418
303 | 0.445
302 | 0.472
301 | 0.503
300 | 0.532
299 | 0.559
298 | 0.582
297 | 0.605
296 | 0.632
295 | 0.657
294 | 0.685
293 | 0.715
292 | 0.747
291 | 0.779
290 | 0.812
289 | 0.839
288 | 0.87
287 | 0.897
286 | 0.927
285 | 0.957
284 | 0.984
283 | 1.013
282 | 1.044
281 | 1.065
280 | 1.087
279 | 1.102
278 | 1.116
277 | 1.127
276 | 1.127
275 | 1.129
274 | 1.131
273 | 1.13
272 | 1.125
271 | 1.12
270 | 1.112
269 | 1.098
268 | 1.087
267 | 1.074
266 | 1.051
265 | 1.028
264 | 1.005
263 | 0.976
262 | 0.95
261 | 0.922
260 | 0.898
259 | 0.871
258 | 0.846
257 | 0.819
256 | 0.798
255 | 0.778
254 | 0.758
253 | 0.736
252 | 0.72
251 | 0.711
250 | 0.69