## T-400
nm | T230105-31-1
650 | 0.039
649 | 0.038
648 | 0.039
647 | 0.038
646 | 0.039
645 | 0.038
644 | 0.039
643 | 0.038
642 | 0.039
641 | 0.038
640 | 0.038
639 | 0.038
638 | 0.039
637 | 0.038
636 | 0.039
635 | 0.039
634 | 0.039
633 | 0.039
632 | 0.038
631 | 0.039
630 | 0.038
629 | 0.038
628 | 0.039
627 | 0.039
626 | 0.038
625 | 0.039
624 | 0.037
623 | 0.039
622 | 0.038
621 | 0.039
620 | 0.038
619 | 0.039
618 | 0.038
617 | 0.038
616 | 0.038
615 | 0.039
614 | 0.038
613 | 0.039
612 | 0.038
611 | 0.038
610 | 0.039
609 | 0.039
608 | 0.038
607 | 0.039
606 | 0.038
605 | 0.038
604 | 0.038
603 | 0.038
602 | 0.039
601 | 0.038
600 | 0.038
599 | 0.038
598 | 0.038
597 | 0.038
596 | 0.037
595 | 0.039
594 | 0.038
593 | 0.039
592 | 0.038
591 | 0.038
590 | 0.037
589 | 0.039
588 | 0.037
587 | 0.038
586 | 0.038
585 | 0.038
584 | 0.037
583 | 0.038
582 | 0.037
581 | 0.037
580 | 0.038
579 | 0.036
578 | 0.037
577 | 0.037
576 | 0.037
570 | 0.037
569 | 0.037
568 | 0.035
567 | 0.037
566 | 0.036
565 | 0.037
564 | 0.037
563 | 0.036
562 | 0.036
561 | 0.036
560 | 0.036
559 | 0.037
558 | 0.036
557 | 0.036
556 | 0.037
555 | 0.036
554 | 0.036
553 | 0.035
552 | 0.036
551 | 0.035
550 | 0.036
549 | 0.036
548 | 0.036
547 | 0.035
546 | 0.035
545 | 0.034
544 | 0.035
543 | 0.035
542 | 0.034
541 | 0.034
540 | 0.034
539 | 0.035
538 | 0.034
537 | 0.034
536 | 0.034
535 | 0.034
534 | 0.034
533 | 0.034
532 | 0.033
531 | 0.034
530 | 0.033
529 | 0.033
528 | 0.033
527 | 0.032
526 | 0.031
525 | 0.031
524 | 0.032
523 | 0.031
522 | 0.031
521 | 0.031
520 | 0.031
519 | 0.031
518 | 0.03
517 | 0.03
516 | 0.03
515 | 0.03
514 | 0.029
513 | 0.03
512 | 0.029
511 | 0.029
510 | 0.029
509 | 0.029
508 | 0.028
507 | 0.029
506 | 0.028
505 | 0.028
504 | 0.028
503 | 0.028
502 | 0.027
501 | 0.027
500 | 0.027
499 | 0.026
498 | 0.027
497 | 0.026
496 | 0.026
495 | 0.025
494 | 0.026
493 | 0.025
492 | 0.025
491 | 0.024
490 | 0.024
489 | 0.024
488 | 0.024
487 | 0.023
486 | 0.023
485 | 0.024
484 | 0.022
483 | 0.022
482 | 0.022
481 | 0.022
480 | 0.021
479 | 0.022
478 | 0.02
477 | 0.021
476 | 0.019
475 | 0.02
474 | 0.02
473 | 0.019
472 | 0.018
471 | 0.019
470 | 0.017
469 | 0.017
468 | 0.018
467 | 0.016
466 | 0.017
465 | 0.016
464 | 0.016
463 | 0.015
462 | 0.015
461 | 0.014
460 | 0.015
459 | 0.013
458 | 0.013
457 | 0.013
456 | 0.012
455 | 0.012
454 | 0.011
453 | 0.011
452 | 0.011
451 | 0.009
450 | 0.009
449 | 0.009
448 | 0.008
447 | 0.008
446 | 0.007
445 | 0.007
444 | 0.006
443 | 0.006
442 | 0.004
441 | 0.005
440 | 0.003
439 | 0.004
438 | 0.002
437 | 0.003
436 | 0.002
435 | 0.001
434 | 0.001
433 | 0
432 | 0
431 | 0
430 | -0.002
429 | -0.001
428 | -0.002
427 | -0.002
426 | -0.002
425 | -0.002
424 | -0.003
423 | -0.002
422 | -0.001
421 | 0
420 | 0.001
419 | 0.004
418 | 0.006
417 | 0.011
416 | 0.014
415 | 0.02
414 | 0.025
413 | 0.034
412 | 0.042
411 | 0.052
410 | 0.064
409 | 0.077
408 | 0.094
407 | 0.11
406 | 0.129
405 | 0.151
404 | 0.174
403 | 0.197
402 | 0.225
401 | 0.251
400 | 0.279
399 | 0.309
398 | 0.339
397 | 0.371
396 | 0.403
395 | 0.436
394 | 0.469
393 | 0.502
392 | 0.536
391 | 0.569
390 | 0.6
389 | 0.632
388 | 0.662
387 | 0.695
386 | 0.727
385 | 0.756
384 | 0.786
383 | 0.815
382 | 0.843
381 | 0.868
380 | 0.896
379 | 0.921
378 | 0.944
377 | 0.967
376 | 0.988
375 | 1.009
374 | 1.031
373 | 1.048
372 | 1.065
371 | 1.08
370 | 1.096
369 | 1.108
368 | 1.12
367 | 1.129
366 | 1.136
365 | 1.144
364 | 1.152
363 | 1.152
362 | 1.157
361 | 1.157
360 | 1.156
359 | 1.155
358 | 1.151
357 | 1.139
356 | 1.146
355 | 1.136
354 | 1.13
353 | 1.115
352 | 1.101
351 | 1.089
350 | 1.073
349 | 1.056
348 | 1.039
347 | 1.021
346 | 0.998
345 | 0.974
344 | 0.957
343 | 0.932
342 | 0.909
341 | 0.888
340 | 0.864
339 | 0.838
338 | 0.813
337 | 0.787
336 | 0.76
335 | 0.737
334 | 0.709
333 | 0.685
332 | 0.66
331 | 0.633
330 | 0.609
329 | 0.588
328 | 0.565
327 | 0.542
326 | 0.519
325 | 0.498
324 | 0.48
323 | 0.461
322 | 0.446
321 | 0.431
320 | 0.418
319 | 0.407
318 | 0.397
317 | 0.388
316 | 0.381
315 | 0.374
314 | 0.372
313 | 0.369
312 | 0.369
311 | 0.37
310 | 0.373
309 | 0.379
308 | 0.384
307 | 0.394
306 | 0.401
305 | 0.413
304 | 0.424
303 | 0.44
302 | 0.456
301 | 0.471
300 | 0.488
299 | 0.506
298 | 0.527
297 | 0.545
296 | 0.568
295 | 0.589
294 | 0.61
293 | 0.632
292 | 0.655
291 | 0.677
290 | 0.698
289 | 0.718
288 | 0.742
287 | 0.759
286 | 0.783
285 | 0.806
284 | 0.825
283 | 0.848
282 | 0.867
281 | 0.89
280 | 0.911
279 | 0.922
278 | 0.944
277 | 0.959
276 | 0.972
275 | 0.985
274 | 0.996
273 | 1.003
272 | 1.005
271 | 1.008
270 | 1.006
269 | 1.002
268 | 0.993
267 | 0.982
266 | 0.97
265 | 0.952
264 | 0.931
263 | 0.908
262 | 0.884
261 | 0.861
260 | 0.834
259 | 0.809
258 | 0.779
257 | 0.754
256 | 0.725
255 | 0.697
254 | 0.672
253 | 0.646
252 | 0.625
251 | 0.603
250 | 0.576
0.556
0.539
0.518
0.502
0.488