## Sheet1
T14-CPL
nm | T231008-31-1
650 | 0.052
649 | 0.051
648 | 0.052
647 | 0.052
646 | 0.051
645 | 0.052
644 | 0.052
643 | 0.052
642 | 0.053
641 | 0.053
640 | 0.053
639 | 0.054
638 | 0.054
637 | 0.053
636 | 0.054
635 | 0.054
634 | 0.053
633 | 0.054
632 | 0.054
631 | 0.054
630 | 0.055
629 | 0.055
628 | 0.055
627 | 0.055
626 | 0.055
625 | 0.056
624 | 0.056
623 | 0.056
622 | 0.056
621 | 0.056
620 | 0.056
619 | 0.057
618 | 0.056
617 | 0.057
616 | 0.057
615 | 0.057
614 | 0.057
613 | 0.058
612 | 0.057
611 | 0.058
610 | 0.058
609 | 0.058
608 | 0.058
607 | 0.059
606 | 0.058
605 | 0.059
604 | 0.059
603 | 0.059
602 | 0.059
601 | 0.06
600 | 0.06
599 | 0.06
598 | 0.061
597 | 0.06
596 | 0.061
595 | 0.061
594 | 0.06
593 | 0.061
592 | 0.061
591 | 0.061
590 | 0.061
589 | 0.062
588 | 0.062
587 | 0.062
586 | 0.063
585 | 0.063
584 | 0.063
583 | 0.063
582 | 0.063
581 | 0.063
580 | 0.064
579 | 0.063
578 | 0.064
577 | 0.064
576 | 0.064
575 | 0.063
574 | 0.065
573 | 0.065
572 | 0.065
571 | 0.065
570 | 0.066
569 | 0.066
568 | 0.066
567 | 0.067
566 | 0.067
565 | 0.066
564 | 0.067
563 | 0.067
562 | 0.067
561 | 0.067
560 | 0.068
559 | 0.068
558 | 0.068
557 | 0.069
556 | 0.068
555 | 0.069
554 | 0.07
553 | 0.069
552 | 0.069
551 | 0.07
550 | 0.07
549 | 0.07
548 | 0.071
547 | 0.071
546 | 0.07
545 | 0.072
544 | 0.071
543 | 0.071
542 | 0.072
541 | 0.072
540 | 0.072
539 | 0.073
538 | 0.073
537 | 0.073
536 | 0.073
535 | 0.074
534 | 0.073
533 | 0.074
532 | 0.074
531 | 0.073
530 | 0.074
529 | 0.074
528 | 0.074
527 | 0.075
526 | 0.075
525 | 0.076
524 | 0.075
523 | 0.076
522 | 0.076
521 | 0.076
520 | 0.077
519 | 0.076
518 | 0.077
517 | 0.077
516 | 0.077
515 | 0.079
514 | 0.078
513 | 0.078
512 | 0.078
511 | 0.08
510 | 0.079
509 | 0.079
508 | 0.08
507 | 0.08
506 | 0.081
505 | 0.08
504 | 0.08
503 | 0.081
502 | 0.082
501 | 0.082
500 | 0.082
499 | 0.083
498 | 0.082
497 | 0.083
496 | 0.083
495 | 0.084
494 | 0.083
493 | 0.084
492 | 0.084
491 | 0.085
490 | 0.085
489 | 0.086
488 | 0.085
487 | 0.086
486 | 0.086
485 | 0.087
484 | 0.086
483 | 0.087
482 | 0.087
481 | 0.088
480 | 0.088
479 | 0.089
478 | 0.088
477 | 0.089
476 | 0.088
475 | 0.09
474 | 0.09
473 | 0.09
472 | 0.09
471 | 0.091
470 | 0.091
469 | 0.091
468 | 0.092
467 | 0.092
466 | 0.092
465 | 0.093
464 | 0.092
463 | 0.093
462 | 0.094
461 | 0.094
460 | 0.094
459 | 0.095
458 | 0.095
457 | 0.096
456 | 0.095
455 | 0.096
454 | 0.096
453 | 0.097
452 | 0.097
451 | 0.097
450 | 0.097
449 | 0.099
448 | 0.099
447 | 0.1
446 | 0.1
445 | 0.102
444 | 0.102
443 | 0.104
442 | 0.104
441 | 0.106
440 | 0.108
439 | 0.111
438 | 0.112
437 | 0.116
436 | 0.117
435 | 0.123
434 | 0.127
433 | 0.133
432 | 0.139
431 | 0.147
430 | 0.157
429 | 0.168
428 | 0.18
427 | 0.193
426 | 0.209
425 | 0.227
424 | 0.246
423 | 0.268
422 | 0.294
421 | 0.32
420 | 0.346
419 | 0.375
418 | 0.405
417 | 0.436
416 | 0.466
415 | 0.497
414 | 0.527
413 | 0.559
412 | 0.587
411 | 0.617
410 | 0.645
409 | 0.669
408 | 0.692
407 | 0.716
406 | 0.732
405 | 0.75
404 | 0.766
403 | 0.78
402 | 0.791
401 | 0.802
400 | 0.813
399 | 0.82
398 | 0.827
397 | 0.833
396 | 0.838
395 | 0.843
394 | 0.847
393 | 0.852
392 | 0.855
391 | 0.857
390 | 0.86
389 | 0.86
388 | 0.861
387 | 0.861
386 | 0.861
385 | 0.857
384 | 0.855
383 | 0.852
382 | 0.848
381 | 0.843
380 | 0.837
379 | 0.833
378 | 0.827
377 | 0.818
376 | 0.81
375 | 0.804
374 | 0.795
373 | 0.785
372 | 0.776
371 | 0.766
370 | 0.759
369 | 0.748
368 | 0.737
367 | 0.729
366 | 0.719
365 | 0.711
364 | 0.702
363 | 0.692
362 | 0.683
361 | 0.674
360 | 0.665
359 | 0.655
358 | 0.645
357 | 0.634
356 | 0.621
355 | 0.613
354 | 0.597
353 | 0.586
352 | 0.573
351 | 0.558
350 | 0.547
349 | 0.532
348 | 0.517
347 | 0.502
346 | 0.487
345 | 0.475
344 | 0.46
343 | 0.445
342 | 0.431
341 | 0.419
340 | 0.402
339 | 0.391
338 | 0.378
337 | 0.369
336 | 0.36
335 | 0.35
334 | 0.344
333 | 0.336
332 | 0.332
331 | 0.328
330 | 0.327
329 | 0.325
328 | 0.324
327 | 0.326
326 | 0.328
325 | 0.329
324 | 0.335
323 | 0.338
322 | 0.346
321 | 0.354
320 | 0.364
319 | 0.374
318 | 0.385
317 | 0.397
316 | 0.412
315 | 0.423
314 | 0.438
313 | 0.453
312 | 0.466
311 | 0.484
310 | 0.502
309 | 0.522
308 | 0.542
307 | 0.564
306 | 0.588
305 | 0.613
304 | 0.635
303 | 0.656
302 | 0.675
301 | 0.691
300 | 0.707
299 | 0.719
298 | 0.728
297 | 0.737
296 | 0.747
295 | 0.754
294 | 0.764
293 | 0.778
292 | 0.793
291 | 0.805
290 | 0.825
289 | 0.84
288 | 0.856
287 | 0.872
286 | 0.883
285 | 0.894
284 | 0.899
283 | 0.907
282 | 0.913
281 | 0.92
280 | 0.931
279 | 0.942
278 | 0.955
277 | 0.968
276 | 0.981
275 | 0.988
274 | 0.997
273 | 1.003
272 | 1.005
271 | 1.002
270 | 0.998
269 | 0.994
268 | 0.991
267 | 0.983
266 | 0.97
265 | 0.964
264 | 0.951
263 | 0.936
262 | 0.923
261 | 0.903
260 | 0.88
259 | 0.863
258 | 0.843
257 | 0.818
256 | 0.8
255 | 0.781
254 | 0.761
253 | 0.747
252 | 0.728
251 | 0.709
250 | 0.695