## CBD00E-台阶仪
50nm
nm | T231007-42-1
650 | 0.02
649 | 0.02
648 | 0.02
647 | 0.02
646 | 0.021
645 | 0.02
644 | 0.022
643 | 0.022
642 | 0.022
641 | 0.023
640 | 0.023
639 | 0.023
638 | 0.024
637 | 0.024
636 | 0.025
635 | 0.025
634 | 0.026
633 | 0.026
632 | 0.027
631 | 0.028
630 | 0.029
629 | 0.029
628 | 0.03
627 | 0.03
626 | 0.032
625 | 0.031
624 | 0.032
623 | 0.032
622 | 0.033
621 | 0.032
620 | 0.033
619 | 0.032
618 | 0.033
617 | 0.033
616 | 0.033
615 | 0.032
614 | 0.033
613 | 0.031
612 | 0.032
611 | 0.031
610 | 0.031
609 | 0.031
608 | 0.03
607 | 0.031
606 | 0.031
605 | 0.031
604 | 0.03
603 | 0.031
602 | 0.03
601 | 0.031
600 | 0.03
599 | 0.031
598 | 0.03
597 | 0.031
596 | 0.031
595 | 0.031
594 | 0.031
593 | 0.032
592 | 0.032
591 | 0.033
590 | 0.033
589 | 0.034
588 | 0.034
587 | 0.034
586 | 0.036
585 | 0.035
584 | 0.038
583 | 0.037
582 | 0.039
581 | 0.04
580 | 0.041
579 | 0.041
578 | 0.044
577 | 0.044
576 | 0.046
575 | 0.046
574 | 0.048
573 | 0.048
572 | 0.05
571 | 0.05
570 | 0.051
569 | 0.052
568 | 0.053
567 | 0.054
566 | 0.055
565 | 0.056
564 | 0.056
563 | 0.057
562 | 0.059
561 | 0.059
560 | 0.061
559 | 0.062
558 | 0.063
557 | 0.064
556 | 0.066
555 | 0.067
554 | 0.068
553 | 0.07
552 | 0.071
551 | 0.073
550 | 0.074
549 | 0.076
548 | 0.078
547 | 0.078
546 | 0.08
545 | 0.082
544 | 0.082
543 | 0.084
542 | 0.085
541 | 0.086
540 | 0.087
539 | 0.089
538 | 0.09
537 | 0.092
536 | 0.093
535 | 0.095
534 | 0.096
533 | 0.098
532 | 0.1
531 | 0.101
530 | 0.102
529 | 0.104
528 | 0.106
527 | 0.107
526 | 0.11
525 | 0.11
524 | 0.113
523 | 0.113
522 | 0.115
521 | 0.116
520 | 0.116
519 | 0.117
518 | 0.118
517 | 0.119
516 | 0.118
515 | 0.118
514 | 0.119
513 | 0.118
512 | 0.117
511 | 0.116
510 | 0.115
509 | 0.114
508 | 0.112
507 | 0.111
506 | 0.11
505 | 0.108
504 | 0.106
503 | 0.104
502 | 0.103
501 | 0.1
500 | 0.1
499 | 0.098
498 | 0.096
497 | 0.095
496 | 0.094
495 | 0.092
494 | 0.092
493 | 0.092
492 | 0.091
491 | 0.091
490 | 0.089
489 | 0.09
488 | 0.089
487 | 0.089
486 | 0.089
485 | 0.09
484 | 0.09
483 | 0.093
482 | 0.093
481 | 0.095
480 | 0.096
479 | 0.099
478 | 0.103
477 | 0.106
476 | 0.109
475 | 0.112
474 | 0.115
473 | 0.117
472 | 0.119
471 | 0.12
470 | 0.12
469 | 0.118
468 | 0.116
467 | 0.112
466 | 0.109
465 | 0.106
464 | 0.104
463 | 0.1
462 | 0.099
461 | 0.097
460 | 0.095
459 | 0.095
458 | 0.092
457 | 0.092
456 | 0.091
455 | 0.091
454 | 0.09
453 | 0.088
452 | 0.088
451 | 0.089
450 | 0.087
449 | 0.087
448 | 0.086
447 | 0.087
446 | 0.086
445 | 0.087
444 | 0.087
443 | 0.086
442 | 0.087
441 | 0.086
440 | 0.087
439 | 0.085
438 | 0.086
437 | 0.085
436 | 0.085
435 | 0.086
434 | 0.086
433 | 0.086
432 | 0.088
431 | 0.088
430 | 0.09
429 | 0.092
428 | 0.093
427 | 0.095
426 | 0.095
425 | 0.098
424 | 0.099
423 | 0.102
422 | 0.105
421 | 0.106
420 | 0.108
419 | 0.111
418 | 0.112
417 | 0.115
416 | 0.115
415 | 0.116
414 | 0.116
413 | 0.118
412 | 0.117
411 | 0.117
410 | 0.116
409 | 0.116
408 | 0.116
407 | 0.115
406 | 0.116
405 | 0.114
404 | 0.116
403 | 0.116
402 | 0.117
401 | 0.12
400 | 0.121
399 | 0.123
398 | 0.124
397 | 0.127
396 | 0.129
395 | 0.13
394 | 0.134
393 | 0.135
392 | 0.138
391 | 0.139
390 | 0.141
389 | 0.142
388 | 0.144
387 | 0.144
386 | 0.146
385 | 0.148
384 | 0.148
383 | 0.15
382 | 0.152
381 | 0.153
380 | 0.155
379 | 0.157
378 | 0.16
377 | 0.164
376 | 0.167
375 | 0.169
374 | 0.17
373 | 0.175
372 | 0.177
371 | 0.181
370 | 0.183
369 | 0.188
368 | 0.189
367 | 0.193
366 | 0.194
365 | 0.199
364 | 0.202
363 | 0.204
362 | 0.207
361 | 0.211
360 | 0.214
359 | 0.217
358 | 0.22
357 | 0.222
356 | 0.224
355 | 0.227
354 | 0.228
353 | 0.23
352 | 0.233
351 | 0.234
350 | 0.235
349 | 0.235
348 | 0.234
347 | 0.235
346 | 0.234
345 | 0.233
344 | 0.232
343 | 0.231
342 | 0.229
341 | 0.229
340 | 0.228
339 | 0.225
338 | 0.223
337 | 0.221
336 | 0.221
335 | 0.219
334 | 0.217
333 | 0.216
332 | 0.214
331 | 0.214
330 | 0.212
329 | 0.214
328 | 0.214
327 | 0.215
326 | 0.216
325 | 0.218
324 | 0.22
323 | 0.222
322 | 0.228
321 | 0.229
320 | 0.234
319 | 0.237
318 | 0.243
317 | 0.248
316 | 0.253
315 | 0.258
314 | 0.263
313 | 0.268
312 | 0.275
311 | 0.278
310 | 0.285
309 | 0.291
308 | 0.298
307 | 0.305
306 | 0.312
305 | 0.318
304 | 0.325
303 | 0.331
302 | 0.335
301 | 0.342
300 | 0.346
299 | 0.35
298 | 0.354
297 | 0.356
296 | 0.359
295 | 0.362
294 | 0.363
293 | 0.365
292 | 0.368
291 | 0.371
290 | 0.376
289 | 0.38
288 | 0.382
287 | 0.388
286 | 0.394
285 | 0.398
284 | 0.405
283 | 0.412
282 | 0.422
281 | 0.429
280 | 0.436
279 | 0.447
278 | 0.454
277 | 0.461
276 | 0.464
275 | 0.465
274 | 0.463
273 | 0.459
272 | 0.452
271 | 0.441
270 | 0.432
269 | 0.423
268 | 0.41
267 | 0.4
266 | 0.391
265 | 0.382
264 | 0.373
263 | 0.371
262 | 0.364
261 | 0.36
260 | 0.359
259 | 0.355
258 | 0.35
257 | 0.346
256 | 0.344
255 | 0.337
254 | 0.33
253 | 0.327
252 | 0.327
251 | 0.318
250 | 0.311