## V17-EB7035
EB7035
nm | T230207-41-1
650 | 0.034
649 | 0.034
648 | 0.035
647 | 0.035
646 | 0.035
645 | 0.035
644 | 0.035
643 | 0.035
642 | 0.035
641 | 0.035
640 | 0.034
639 | 0.034
638 | 0.034
637 | 0.035
636 | 0.035
635 | 0.036
634 | 0.036
633 | 0.036
632 | 0.036
631 | 0.036
630 | 0.036
629 | 0.036
628 | 0.036
627 | 0.036
626 | 0.037
625 | 0.036
624 | 0.037
623 | 0.037
622 | 0.037
621 | 0.037
620 | 0.036
619 | 0.036
618 | 0.036
617 | 0.037
616 | 0.038
615 | 0.037
614 | 0.038
613 | 0.037
612 | 0.038
611 | 0.038
610 | 0.037
609 | 0.038
608 | 0.037
607 | 0.038
606 | 0.039
605 | 0.038
604 | 0.038
603 | 0.038
602 | 0.038
601 | 0.039
600 | 0.039
599 | 0.04
598 | 0.039
597 | 0.039
596 | 0.039
595 | 0.039
594 | 0.039
593 | 0.04
592 | 0.04
591 | 0.04
590 | 0.039
589 | 0.04
588 | 0.04
587 | 0.04
586 | 0.04
585 | 0.04
584 | 0.04
583 | 0.04
582 | 0.041
581 | 0.041
580 | 0.041
579 | 0.041
578 | 0.041
577 | 0.042
576 | 0.042
575 | 0.042
574 | 0.041
573 | 0.041
572 | 0.041
571 | 0.042
570 | 0.042
569 | 0.042
568 | 0.042
567 | 0.042
566 | 0.043
565 | 0.043
564 | 0.042
563 | 0.043
562 | 0.042
561 | 0.042
560 | 0.043
559 | 0.043
558 | 0.043
557 | 0.043
556 | 0.043
555 | 0.043
554 | 0.044
553 | 0.044
552 | 0.044
551 | 0.044
550 | 0.045
549 | 0.044
548 | 0.044
547 | 0.044
546 | 0.045
545 | 0.045
544 | 0.045
543 | 0.045
542 | 0.045
541 | 0.045
540 | 0.045
539 | 0.045
538 | 0.046
537 | 0.046
536 | 0.047
535 | 0.046
534 | 0.046
533 | 0.046
532 | 0.046
531 | 0.047
530 | 0.046
529 | 0.046
528 | 0.046
527 | 0.046
526 | 0.046
525 | 0.046
524 | 0.047
523 | 0.047
522 | 0.046
521 | 0.047
520 | 0.047
519 | 0.048
518 | 0.047
517 | 0.048
516 | 0.048
515 | 0.047
514 | 0.047
513 | 0.048
512 | 0.048
511 | 0.048
510 | 0.048
509 | 0.048
508 | 0.049
507 | 0.048
506 | 0.049
505 | 0.049
504 | 0.048
503 | 0.048
502 | 0.05
501 | 0.049
500 | 0.049
499 | 0.049
498 | 0.05
497 | 0.05
496 | 0.05
495 | 0.05
494 | 0.05
493 | 0.05
492 | 0.051
491 | 0.05
490 | 0.05
489 | 0.05
488 | 0.051
487 | 0.051
486 | 0.052
485 | 0.051
484 | 0.052
483 | 0.051
482 | 0.052
481 | 0.052
480 | 0.051
479 | 0.052
478 | 0.052
477 | 0.052
476 | 0.052
475 | 0.052
474 | 0.053
473 | 0.053
472 | 0.053
471 | 0.053
470 | 0.052
469 | 0.052
468 | 0.053
467 | 0.053
466 | 0.053
465 | 0.054
464 | 0.053
463 | 0.054
462 | 0.052
461 | 0.055
460 | 0.054
459 | 0.054
458 | 0.054
457 | 0.054
456 | 0.055
455 | 0.054
454 | 0.054
453 | 0.055
452 | 0.055
451 | 0.055
450 | 0.055
449 | 0.055
448 | 0.055
447 | 0.055
446 | 0.055
445 | 0.056
444 | 0.056
443 | 0.054
442 | 0.055
441 | 0.056
440 | 0.056
439 | 0.055
438 | 0.056
437 | 0.056
436 | 0.057
435 | 0.056
434 | 0.057
433 | 0.056
432 | 0.056
431 | 0.056
430 | 0.056
429 | 0.056
428 | 0.057
427 | 0.057
426 | 0.056
425 | 0.057
424 | 0.059
423 | 0.057
422 | 0.059
421 | 0.059
420 | 0.06
419 | 0.06
418 | 0.059
417 | 0.06
416 | 0.061
415 | 0.062
414 | 0.062
413 | 0.062
412 | 0.064
411 | 0.065
410 | 0.066
409 | 0.067
408 | 0.07
407 | 0.071
406 | 0.074
405 | 0.076
404 | 0.08
403 | 0.084
402 | 0.088
401 | 0.094
400 | 0.097
399 | 0.106
398 | 0.113
397 | 0.12
396 | 0.131
395 | 0.141
394 | 0.151
393 | 0.163
392 | 0.175
391 | 0.19
390 | 0.204
389 | 0.221
388 | 0.238
387 | 0.255
386 | 0.274
385 | 0.292
384 | 0.311
383 | 0.331
382 | 0.351
381 | 0.371
380 | 0.39
379 | 0.41
378 | 0.43
377 | 0.449
376 | 0.468
375 | 0.485
374 | 0.502
373 | 0.518
372 | 0.532
371 | 0.547
370 | 0.561
369 | 0.575
368 | 0.584
367 | 0.596
366 | 0.606
365 | 0.615
364 | 0.622
363 | 0.625
362 | 0.633
361 | 0.64
360 | 0.645
359 | 0.647
358 | 0.648
357 | 0.648
356 | 0.648
355 | 0.648
354 | 0.644
353 | 0.641
352 | 0.636
351 | 0.631
350 | 0.625
349 | 0.619
348 | 0.611
347 | 0.603
346 | 0.594
345 | 0.582
344 | 0.572
343 | 0.563
342 | 0.55
341 | 0.54
340 | 0.527
339 | 0.514
338 | 0.503
337 | 0.488
336 | 0.478
335 | 0.465
334 | 0.451
333 | 0.441
332 | 0.429
331 | 0.418
330 | 0.407
329 | 0.395
328 | 0.385
327 | 0.376
326 | 0.366
325 | 0.358
324 | 0.35
323 | 0.343
322 | 0.336
321 | 0.331
320 | 0.325
319 | 0.32
318 | 0.318
317 | 0.314
316 | 0.312
315 | 0.313
314 | 0.312
313 | 0.313
312 | 0.316
311 | 0.32
310 | 0.324
309 | 0.331
308 | 0.34
307 | 0.348
306 | 0.358
305 | 0.37
304 | 0.379
303 | 0.389
302 | 0.397
301 | 0.404
300 | 0.413
299 | 0.418
298 | 0.423
297 | 0.428
296 | 0.431
295 | 0.434
294 | 0.434
293 | 0.433
292 | 0.429
291 | 0.423
290 | 0.417
289 | 0.411
288 | 0.403
287 | 0.396
286 | 0.384
285 | 0.378
284 | 0.366
283 | 0.358
282 | 0.349
281 | 0.34
280 | 0.332
279 | 0.325
278 | 0.321
277 | 0.318
276 | 0.316
275 | 0.315
274 | 0.317
273 | 0.322
272 | 0.326
271 | 0.333
270 | 0.341
269 | 0.349
268 | 0.358
267 | 0.368
266 | 0.378
265 | 0.391
264 | 0.405
263 | 0.419
262 | 0.438
261 | 0.457
260 | 0.479
259 | 0.504
258 | 0.532
257 | 0.552
256 | 0.573
255 | 0.594
254 | 0.613
253 | 0.633
252 | 0.653
251 | 0.678
250 | 0.705