## VXR04-B{Y192}ED6-GH-P
nm | T230915-82-1
650 | 0.035
649 | 0.036
648 | 0.036
647 | 0.037
646 | 0.036
645 | 0.035
644 | 0.035
643 | 0.036
642 | 0.036
641 | 0.037
640 | 0.037
639 | 0.036
638 | 0.036
637 | 0.037
636 | 0.037
635 | 0.037
634 | 0.036
633 | 0.036
632 | 0.037
631 | 0.038
630 | 0.037
629 | 0.037
628 | 0.037
627 | 0.038
626 | 0.038
625 | 0.037
624 | 0.038
623 | 0.038
622 | 0.038
621 | 0.038
620 | 0.038
619 | 0.038
618 | 0.038
617 | 0.038
616 | 0.039
615 | 0.039
614 | 0.039
613 | 0.038
612 | 0.04
611 | 0.04
610 | 0.039
609 | 0.039
608 | 0.039
607 | 0.04
606 | 0.039
605 | 0.04
604 | 0.04
603 | 0.04
602 | 0.04
601 | 0.041
600 | 0.04
599 | 0.04
598 | 0.04
597 | 0.04
596 | 0.041
595 | 0.04
594 | 0.041
593 | 0.041
592 | 0.041
591 | 0.041
590 | 0.041
589 | 0.042
588 | 0.041
587 | 0.041
586 | 0.042
585 | 0.042
584 | 0.041
583 | 0.041
582 | 0.042
581 | 0.043
580 | 0.042
579 | 0.042
578 | 0.042
577 | 0.043
576 | 0.043
575 | 0.043
574 | 0.042
573 | 0.043
572 | 0.043
571 | 0.043
570 | 0.043
569 | 0.043
568 | 0.043
567 | 0.044
566 | 0.044
565 | 0.043
564 | 0.043
563 | 0.044
562 | 0.044
561 | 0.044
560 | 0.043
559 | 0.045
558 | 0.045
557 | 0.044
556 | 0.044
555 | 0.044
554 | 0.045
553 | 0.045
552 | 0.045
551 | 0.045
550 | 0.045
549 | 0.045
548 | 0.046
547 | 0.046
546 | 0.046
545 | 0.045
544 | 0.046
543 | 0.047
542 | 0.046
541 | 0.046
540 | 0.047
539 | 0.047
538 | 0.046
537 | 0.047
536 | 0.047
535 | 0.048
534 | 0.047
533 | 0.046
532 | 0.048
531 | 0.047
530 | 0.046
529 | 0.047
528 | 0.047
527 | 0.047
526 | 0.047
525 | 0.048
524 | 0.047
523 | 0.047
522 | 0.048
521 | 0.048
520 | 0.048
519 | 0.048
518 | 0.048
517 | 0.049
516 | 0.048
515 | 0.048
514 | 0.048
513 | 0.049
512 | 0.048
511 | 0.049
510 | 0.05
509 | 0.049
508 | 0.05
507 | 0.049
506 | 0.049
505 | 0.05
504 | 0.05
503 | 0.05
502 | 0.05
501 | 0.05
500 | 0.049
499 | 0.049
498 | 0.05
497 | 0.05
496 | 0.05
495 | 0.051
494 | 0.05
493 | 0.05
492 | 0.051
491 | 0.05
490 | 0.052
489 | 0.051
488 | 0.051
487 | 0.052
486 | 0.051
485 | 0.051
484 | 0.052
483 | 0.052
482 | 0.052
481 | 0.052
480 | 0.052
479 | 0.051
478 | 0.053
477 | 0.052
476 | 0.053
475 | 0.053
474 | 0.052
473 | 0.053
472 | 0.052
471 | 0.053
470 | 0.053
469 | 0.053
468 | 0.053
467 | 0.053
466 | 0.054
465 | 0.053
464 | 0.053
463 | 0.054
462 | 0.053
461 | 0.054
460 | 0.054
459 | 0.053
458 | 0.054
457 | 0.054
456 | 0.055
455 | 0.055
454 | 0.054
453 | 0.055
452 | 0.054
451 | 0.054
450 | 0.055
449 | 0.055
448 | 0.055
447 | 0.054
446 | 0.054
445 | 0.055
444 | 0.054
443 | 0.055
442 | 0.056
441 | 0.055
440 | 0.056
439 | 0.055
438 | 0.055
437 | 0.055
436 | 0.055
435 | 0.056
434 | 0.055
433 | 0.056
432 | 0.055
431 | 0.055
430 | 0.056
429 | 0.055
428 | 0.056
427 | 0.055
426 | 0.055
425 | 0.056
424 | 0.055
423 | 0.055
422 | 0.057
421 | 0.057
420 | 0.058
419 | 0.057
418 | 0.056
417 | 0.056
416 | 0.057
415 | 0.056
414 | 0.056
413 | 0.057
412 | 0.056
411 | 0.056
410 | 0.057
409 | 0.055
408 | 0.056
407 | 0.056
406 | 0.056
405 | 0.055
404 | 0.055
403 | 0.054
402 | 0.056
401 | 0.056
400 | 0.055
399 | 0.055
398 | 0.055
397 | 0.056
396 | 0.055
395 | 0.054
394 | 0.054
393 | 0.054
392 | 0.054
391 | 0.054
390 | 0.054
389 | 0.054
388 | 0.054
387 | 0.053
386 | 0.055
385 | 0.054
384 | 0.053
383 | 0.054
382 | 0.055
381 | 0.055
380 | 0.054
379 | 0.055
378 | 0.057
377 | 0.056
376 | 0.058
375 | 0.061
374 | 0.061
373 | 0.064
372 | 0.068
371 | 0.07
370 | 0.076
369 | 0.081
368 | 0.089
367 | 0.097
366 | 0.107
365 | 0.118
364 | 0.131
363 | 0.144
362 | 0.16
361 | 0.176
360 | 0.194
359 | 0.209
358 | 0.227
357 | 0.242
356 | 0.259
355 | 0.274
354 | 0.291
353 | 0.309
352 | 0.327
351 | 0.345
350 | 0.365
349 | 0.388
348 | 0.408
347 | 0.429
346 | 0.449
345 | 0.466
344 | 0.482
343 | 0.499
342 | 0.512
341 | 0.525
340 | 0.537
339 | 0.553
338 | 0.564
337 | 0.574
336 | 0.586
335 | 0.599
334 | 0.607
333 | 0.614
332 | 0.624
331 | 0.629
330 | 0.636
329 | 0.642
328 | 0.643
327 | 0.647
326 | 0.649
325 | 0.651
324 | 0.651
323 | 0.652
322 | 0.654
321 | 0.655
320 | 0.657
319 | 0.664
318 | 0.67
317 | 0.679
316 | 0.693
315 | 0.707
314 | 0.727
313 | 0.75
312 | 0.771
311 | 0.792
310 | 0.807
309 | 0.815
308 | 0.818
307 | 0.815
306 | 0.805
305 | 0.794
304 | 0.782
303 | 0.773
302 | 0.768
301 | 0.757
300 | 0.751
299 | 0.745
298 | 0.737
297 | 0.732
296 | 0.723
295 | 0.716
294 | 0.708
293 | 0.697
292 | 0.684
291 | 0.673
290 | 0.664
289 | 0.653
288 | 0.648
287 | 0.641
286 | 0.638
285 | 0.639
284 | 0.64
283 | 0.642
282 | 0.649
281 | 0.657
280 | 0.669
279 | 0.681
278 | 0.693
277 | 0.709
276 | 0.726
275 | 0.737
274 | 0.753
273 | 0.769
272 | 0.782
271 | 0.802
270 | 0.814
269 | 0.835
268 | 0.854
267 | 0.875
266 | 0.893
265 | 0.91
264 | 0.926
263 | 0.942
262 | 0.957
261 | 0.981
260 | 0.992
259 | 1.008
258 | 1.018
257 | 1.03
256 | 1.039
255 | 1.044
254 | 1.049
253 | 1.056
252 | 1.064
251 | 1.064
250 | 1.058