## Y182
nm | T221212-71-1
650 | 0.025
649 | 0.025
648 | 0.026
647 | 0.025
646 | 0.025
645 | 0.025
644 | 0.025
643 | 0.025
642 | 0.025
641 | 0.026
640 | 0.026
639 | 0.026
638 | 0.026
637 | 0.025
636 | 0.026
635 | 0.026
634 | 0.026
633 | 0.026
632 | 0.025
631 | 0.027
630 | 0.026
629 | 0.027
628 | 0.026
627 | 0.027
626 | 0.026
625 | 0.027
624 | 0.027
623 | 0.027
622 | 0.027
621 | 0.027
620 | 0.027
619 | 0.028
618 | 0.027
617 | 0.028
616 | 0.027
615 | 0.027
614 | 0.027
613 | 0.028
612 | 0.027
611 | 0.028
610 | 0.028
609 | 0.028
608 | 0.028
607 | 0.028
606 | 0.028
605 | 0.028
604 | 0.028
603 | 0.029
602 | 0.028
601 | 0.029
600 | 0.028
599 | 0.029
598 | 0.029
597 | 0.03
596 | 0.029
595 | 0.029
594 | 0.029
593 | 0.029
592 | 0.03
591 | 0.03
590 | 0.03
589 | 0.029
588 | 0.03
587 | 0.03
586 | 0.03
585 | 0.03
584 | 0.031
583 | 0.03
582 | 0.031
581 | 0.031
580 | 0.031
579 | 0.03
578 | 0.031
577 | 0.031
576 | 0.031
575 | 0.031
574 | 0.031
573 | 0.031
572 | 0.032
571 | 0.031
570 | 0.032
569 | 0.031
568 | 0.032
567 | 0.032
566 | 0.032
565 | 0.032
564 | 0.032
563 | 0.031
562 | 0.033
561 | 0.032
560 | 0.033
559 | 0.033
558 | 0.032
557 | 0.033
556 | 0.032
555 | 0.033
554 | 0.033
553 | 0.033
552 | 0.034
551 | 0.034
550 | 0.034
549 | 0.034
548 | 0.034
547 | 0.034
546 | 0.034
545 | 0.034
544 | 0.034
543 | 0.034
542 | 0.034
541 | 0.035
540 | 0.034
539 | 0.034
538 | 0.035
537 | 0.035
536 | 0.036
535 | 0.035
534 | 0.035
533 | 0.035
532 | 0.036
531 | 0.035
530 | 0.035
529 | 0.035
528 | 0.035
527 | 0.035
526 | 0.035
525 | 0.035
524 | 0.036
523 | 0.035
522 | 0.036
521 | 0.035
520 | 0.036
519 | 0.036
518 | 0.037
517 | 0.036
516 | 0.037
515 | 0.036
514 | 0.037
513 | 0.037
512 | 0.037
511 | 0.036
510 | 0.037
509 | 0.037
508 | 0.038
507 | 0.037
506 | 0.038
505 | 0.038
504 | 0.038
503 | 0.038
502 | 0.039
501 | 0.038
500 | 0.038
499 | 0.039
498 | 0.038
497 | 0.039
496 | 0.039
495 | 0.038
494 | 0.039
493 | 0.039
492 | 0.039
491 | 0.039
490 | 0.04
489 | 0.04
488 | 0.039
487 | 0.04
486 | 0.04
485 | 0.04
484 | 0.041
483 | 0.041
482 | 0.041
481 | 0.04
480 | 0.041
479 | 0.041
478 | 0.041
477 | 0.041
476 | 0.041
475 | 0.041
474 | 0.042
473 | 0.041
472 | 0.042
471 | 0.042
470 | 0.042
469 | 0.043
468 | 0.042
467 | 0.043
466 | 0.043
465 | 0.042
464 | 0.043
463 | 0.043
462 | 0.043
461 | 0.043
460 | 0.043
459 | 0.043
458 | 0.044
457 | 0.044
456 | 0.044
455 | 0.044
454 | 0.044
453 | 0.045
452 | 0.045
451 | 0.045
450 | 0.044
449 | 0.045
448 | 0.045
447 | 0.046
446 | 0.045
445 | 0.045
444 | 0.046
443 | 0.046
442 | 0.046
441 | 0.046
440 | 0.046
439 | 0.046
438 | 0.046
437 | 0.046
436 | 0.046
435 | 0.047
434 | 0.046
433 | 0.046
432 | 0.047
431 | 0.047
430 | 0.047
429 | 0.047
428 | 0.047
427 | 0.049
426 | 0.048
425 | 0.048
424 | 0.048
423 | 0.048
422 | 0.049
421 | 0.049
420 | 0.05
419 | 0.05
418 | 0.05
417 | 0.05
416 | 0.05
415 | 0.051
414 | 0.05
413 | 0.05
412 | 0.049
411 | 0.051
410 | 0.051
409 | 0.051
408 | 0.051
407 | 0.051
406 | 0.051
405 | 0.051
404 | 0.051
403 | 0.052
402 | 0.052
401 | 0.051
400 | 0.052
399 | 0.052
398 | 0.052
397 | 0.053
396 | 0.053
395 | 0.052
394 | 0.052
393 | 0.052
392 | 0.054
391 | 0.053
390 | 0.053
389 | 0.051
388 | 0.053
387 | 0.054
386 | 0.054
385 | 0.053
384 | 0.055
383 | 0.055
382 | 0.055
381 | 0.055
380 | 0.057
379 | 0.056
378 | 0.057
377 | 0.057
376 | 0.058
375 | 0.059
374 | 0.061
373 | 0.061
372 | 0.062
371 | 0.064
370 | 0.066
369 | 0.068
368 | 0.068
367 | 0.073
366 | 0.075
365 | 0.08
364 | 0.082
363 | 0.089
362 | 0.094
361 | 0.101
360 | 0.106
359 | 0.112
358 | 0.115
357 | 0.121
356 | 0.123
355 | 0.125
354 | 0.129
353 | 0.131
352 | 0.134
351 | 0.138
350 | 0.142
349 | 0.147
348 | 0.153
347 | 0.16
346 | 0.164
345 | 0.173
344 | 0.179
343 | 0.184
342 | 0.193
341 | 0.198
340 | 0.205
339 | 0.214
338 | 0.22
337 | 0.23
336 | 0.238
335 | 0.248
334 | 0.258
333 | 0.268
332 | 0.279
331 | 0.292
330 | 0.304
329 | 0.318
328 | 0.333
327 | 0.348
326 | 0.364
325 | 0.381
324 | 0.398
323 | 0.418
322 | 0.437
321 | 0.461
320 | 0.484
319 | 0.507
318 | 0.534
317 | 0.567
316 | 0.595
315 | 0.631
314 | 0.667
313 | 0.706
312 | 0.743
311 | 0.775
310 | 0.803
309 | 0.818
308 | 0.827
307 | 0.822
306 | 0.815
305 | 0.803
304 | 0.79
303 | 0.778
302 | 0.766
301 | 0.757
300 | 0.748
299 | 0.739
298 | 0.729
297 | 0.72
296 | 0.71
295 | 0.701
294 | 0.691
293 | 0.678
292 | 0.663
291 | 0.649
290 | 0.636
289 | 0.623
288 | 0.612
287 | 0.601
286 | 0.588
285 | 0.581
284 | 0.572
283 | 0.567
282 | 0.563
281 | 0.563
280 | 0.562
279 | 0.566
278 | 0.573
277 | 0.576
276 | 0.585
275 | 0.595
274 | 0.605
273 | 0.613
272 | 0.624
271 | 0.634
270 | 0.648
269 | 0.664
268 | 0.678
267 | 0.691
266 | 0.708
265 | 0.723
264 | 0.741
263 | 0.759
262 | 0.774
261 | 0.793
260 | 0.805
259 | 0.822
258 | 0.84
257 | 0.851
256 | 0.858
255 | 0.868
254 | 0.871
253 | 0.874
252 | 0.877
251 | 0.875
250 | 0.872