## CBD00E-台阶仪
ZH-39
nm | T230602-61-2
650 | 0.013
649 | 0.013
648 | 0.013
647 | 0.012
646 | 0.013
645 | 0.013
644 | 0.012
643 | 0.013
642 | 0.014
641 | 0.013
640 | 0.013
639 | 0.013
638 | 0.013
637 | 0.013
636 | 0.013
635 | 0.013
634 | 0.014
633 | 0.014
632 | 0.014
631 | 0.014
630 | 0.014
629 | 0.014
628 | 0.014
627 | 0.014
626 | 0.014
625 | 0.015
624 | 0.014
623 | 0.014
622 | 0.015
621 | 0.014
620 | 0.014
619 | 0.015
618 | 0.015
617 | 0.015
616 | 0.014
615 | 0.015
614 | 0.015
613 | 0.015
612 | 0.014
611 | 0.015
610 | 0.015
609 | 0.015
608 | 0.015
607 | 0.016
606 | 0.015
605 | 0.015
604 | 0.015
603 | 0.015
602 | 0.015
601 | 0.015
600 | 0.016
599 | 0.016
598 | 0.016
597 | 0.015
596 | 0.016
595 | 0.016
594 | 0.016
593 | 0.015
592 | 0.016
591 | 0.016
590 | 0.017
589 | 0.016
588 | 0.016
587 | 0.016
586 | 0.017
585 | 0.016
584 | 0.017
583 | 0.016
582 | 0.017
581 | 0.017
580 | 0.016
579 | 0.017
578 | 0.017
577 | 0.017
576 | 0.017
575 | 0.017
574 | 0.017
573 | 0.017
572 | 0.016
571 | 0.017
570 | 0.018
569 | 0.018
568 | 0.017
567 | 0.018
566 | 0.017
565 | 0.019
564 | 0.018
563 | 0.018
562 | 0.018
561 | 0.018
560 | 0.018
559 | 0.018
558 | 0.019
557 | 0.018
556 | 0.018
555 | 0.019
554 | 0.019
553 | 0.019
552 | 0.02
551 | 0.019
550 | 0.019
549 | 0.019
548 | 0.02
547 | 0.02
546 | 0.02
545 | 0.019
544 | 0.02
543 | 0.02
542 | 0.02
541 | 0.019
540 | 0.02
539 | 0.02
538 | 0.02
537 | 0.02
536 | 0.021
535 | 0.02
534 | 0.021
533 | 0.021
532 | 0.02
531 | 0.021
530 | 0.02
529 | 0.02
528 | 0.02
527 | 0.021
526 | 0.02
525 | 0.022
524 | 0.021
523 | 0.021
522 | 0.021
521 | 0.021
520 | 0.022
519 | 0.022
518 | 0.022
517 | 0.022
516 | 0.022
515 | 0.022
514 | 0.023
513 | 0.022
512 | 0.023
511 | 0.022
510 | 0.023
509 | 0.023
508 | 0.023
507 | 0.023
506 | 0.023
505 | 0.023
504 | 0.024
503 | 0.024
502 | 0.024
501 | 0.024
500 | 0.024
499 | 0.025
498 | 0.025
497 | 0.024
496 | 0.025
495 | 0.025
494 | 0.025
493 | 0.026
492 | 0.026
491 | 0.027
490 | 0.026
489 | 0.026
488 | 0.028
487 | 0.027
486 | 0.028
485 | 0.028
484 | 0.028
483 | 0.029
482 | 0.029
481 | 0.029
480 | 0.03
479 | 0.03
478 | 0.031
477 | 0.032
476 | 0.031
475 | 0.032
474 | 0.033
473 | 0.033
472 | 0.034
471 | 0.034
470 | 0.035
469 | 0.036
468 | 0.036
467 | 0.037
466 | 0.037
465 | 0.039
464 | 0.039
463 | 0.04
462 | 0.041
461 | 0.041
460 | 0.042
459 | 0.043
458 | 0.044
457 | 0.045
456 | 0.045
455 | 0.046
454 | 0.046
453 | 0.049
452 | 0.048
451 | 0.049
450 | 0.051
449 | 0.051
448 | 0.052
447 | 0.053
446 | 0.054
445 | 0.054
444 | 0.055
443 | 0.056
442 | 0.057
441 | 0.057
440 | 0.058
439 | 0.058
438 | 0.06
437 | 0.06
436 | 0.06
435 | 0.061
434 | 0.061
433 | 0.062
432 | 0.063
431 | 0.063
430 | 0.063
429 | 0.065
428 | 0.065
427 | 0.066
426 | 0.066
425 | 0.067
424 | 0.066
423 | 0.067
422 | 0.068
421 | 0.07
420 | 0.07
419 | 0.069
418 | 0.069
417 | 0.069
416 | 0.07
415 | 0.071
414 | 0.071
413 | 0.071
412 | 0.072
411 | 0.071
410 | 0.072
409 | 0.072
408 | 0.073
407 | 0.072
406 | 0.073
405 | 0.074
404 | 0.074
403 | 0.074
402 | 0.075
401 | 0.075
400 | 0.075
399 | 0.075
398 | 0.076
397 | 0.076
396 | 0.076
395 | 0.078
394 | 0.077
393 | 0.078
392 | 0.079
391 | 0.08
390 | 0.081
389 | 0.081
388 | 0.082
387 | 0.084
386 | 0.084
385 | 0.084
384 | 0.086
383 | 0.087
382 | 0.089
381 | 0.089
380 | 0.091
379 | 0.093
378 | 0.094
377 | 0.095
376 | 0.096
375 | 0.098
374 | 0.101
373 | 0.102
372 | 0.104
371 | 0.107
370 | 0.108
369 | 0.111
368 | 0.113
367 | 0.117
366 | 0.117
365 | 0.12
364 | 0.124
363 | 0.127
362 | 0.131
361 | 0.136
360 | 0.141
359 | 0.146
358 | 0.152
357 | 0.156
356 | 0.161
355 | 0.167
354 | 0.17
353 | 0.172
352 | 0.172
351 | 0.172
350 | 0.168
349 | 0.164
348 | 0.158
347 | 0.155
346 | 0.152
345 | 0.151
344 | 0.149
343 | 0.151
342 | 0.149
341 | 0.153
340 | 0.155
339 | 0.156
338 | 0.158
337 | 0.157
336 | 0.157
335 | 0.156
334 | 0.152
333 | 0.149
332 | 0.147
331 | 0.142
330 | 0.14
329 | 0.14
328 | 0.139
327 | 0.138
326 | 0.14
325 | 0.143
324 | 0.142
323 | 0.146
322 | 0.151
321 | 0.154
320 | 0.157
319 | 0.162
318 | 0.167
317 | 0.175
316 | 0.182
315 | 0.19
314 | 0.197
313 | 0.205
312 | 0.217
311 | 0.227
310 | 0.238
309 | 0.247
308 | 0.256
307 | 0.264
306 | 0.268
305 | 0.273
304 | 0.28
303 | 0.284
302 | 0.294
301 | 0.305
300 | 0.318
299 | 0.333
298 | 0.349
297 | 0.367
296 | 0.381
295 | 0.396
294 | 0.413
293 | 0.429
292 | 0.443
291 | 0.46
290 | 0.479
289 | 0.499
288 | 0.515
287 | 0.53
286 | 0.544
285 | 0.555
284 | 0.563
283 | 0.566
282 | 0.567
281 | 0.564
280 | 0.557
279 | 0.551
278 | 0.544
277 | 0.537
276 | 0.531
275 | 0.525
274 | 0.518
273 | 0.517
272 | 0.514
271 | 0.511
270 | 0.51
269 | 0.508
268 | 0.508
267 | 0.509
266 | 0.508
265 | 0.507
264 | 0.509
263 | 0.512
262 | 0.515
261 | 0.521
260 | 0.526
259 | 0.534
258 | 0.548
257 | 0.558
256 | 0.573
255 | 0.595
254 | 0.615
253 | 0.633
252 | 0.65
251 | 0.677
250 | 0.697